## Figure 3 NPC-600 0-1-0-500
NPC-600
X | Y
0.9867 | 82.9528
0.9738 | 71.5373
0.951 | 63.9269
0.9271 | 60.1218
0.9033 | 59.3607
0.8762 | 56.3166
0.8534 | 56.3166
0.8306 | 55.5556
0.8013 | 54.7945
0.7786 | 54.0335
0.7536 | 54.0335
0.7287 | 53.2725
0.7037 | 53.2725
0.6777 | 53.2725
0.6528 | 51.7504
0.6278 | 50.9893
0.6018 | 51.7504
0.5779 | 50.2283
0.5508 | 50.2283
0.5269 | 50.2283
0.502 | 49.4673
0.4771 | 49.4673
0.4532 | 49.4673
0.4261 | 49.4673
0.4011 | 47.9452
0.3773 | 47.9452
0.3512 | 47.9452
0.3263 | 47.1842
0.3144 | 47.1842
0.2623 | 47.1842
0.2623 | 47.1842
0.2363 | 47.1842
0.2103 | 46.4231
0.1831 | 44.9011
0.156 | 44.9011
0.1333 | 44.9011
0.104 | 44.14
0.0779 | 42.618
0.053 | 42.618
0.0389 | 42.618
0.0302 | 41.8569
0.0183 | 40.3349
0.0031 | 38.0518

## Figure 3 NPC-700 0-1-0-500
NPC-700
X | Y
0.9878 | 117.1994
0.9748 | 104.2618
0.9488 | 95.1294
0.9271 | 92.0852
0.9021 | 89.8021
0.8783 | 89.8021
0.8533 | 89.0411
0.8273 | 88.2801
0.8045 | 88.2801
0.7785 | 87.519
0.7525 | 86.758
0.7275 | 87.519
0.7026 | 87.519
0.6765 | 85.997
0.6516 | 85.997
0.6277 | 85.997
0.6028 | 85.2359
0.5768 | 85.2359
0.5507 | 85.997
0.5236 | 85.2359
0.5008 | 85.2359
0.4759 | 84.4749
0.452 | 83.7139
0.4249 | 83.7139
0.4 | 83.7139
0.3761 | 82.9528
0.349 | 83.7139
0.3262 | 82.9528
0.3121 | 82.9528
0.2612 | 80.6697
0.234 | 81.4307
0.2102 | 81.4307
0.1842 | 79.9087
0.156 | 79.9087
0.1299 | 77.6256
0.1028 | 76.8645
0.0768 | 76.8645
0.0518 | 75.3425
0.0399 | 73.8204
0.0291 | 73.0594
0.0193 | 71.5373
0.0106 | 69.2542
0.002 | 63.9269
-0.0001 | 31.9635

## Figure 3 NPC-800 0-1-0-500
NPC-800
X | Y
0.9898 | 182.6484
0.9725 | 171.9939
0.9508 | 167.4277
0.9269 | 164.3836
0.902 | 164.3836
0.8781 | 164.3836
0.851 | 164.3836
0.8271 | 162.8615
0.8044 | 162.8615
0.7783 | 161.3394
0.7512 | 161.3394
0.7263 | 161.3394
0.6992 | 162.1005
0.6775 | 162.1005
0.6514 | 161.3394
0.6265 | 160.5784
0.6005 | 159.0563
0.5766 | 159.8174
0.5495 | 159.8174
0.5224 | 160.5784
0.4985 | 160.5784
0.4779 | 159.8174
0.4486 | 159.8174
0.4226 | 159.8174
0.3987 | 159.8174
0.3749 | 159.8174
0.3499 | 157.5342
0.325 | 157.5342
0.3163 | 156.7732
0.2621 | 155.2511
0.2068 | 156.7732
0.1818 | 154.4901
0.159 | 154.4901
0.1048 | 151.446
0.0766 | 149.9239
0.0517 | 147.6408
0.0408 | 146.1187
0.0322 | 144.5967
0.0202 | 142.3135
-0.0002 | 54.7945
0.0083 | 140.0304

## Figure 3 NPC-900 0-1-0-500
NPC-900
X | Y
0.9925 | 425.4186
0.9774 | 409.4368
0.9524 | 404.1096
0.9286 | 401.8265
0.9036 | 398.7823
0.8787 | 396.4992
0.8516 | 394.9772
0.8277 | 394.2161
0.8028 | 394.2161
0.78 | 392.6941
0.754 | 391.172
0.7269 | 390.411
0.7041 | 390.411
0.677 | 389.6499
0.652 | 388.8889
0.6271 | 387.3668
0.6021 | 387.3668
0.5761 | 386.6058
0.5501 | 386.6058
0.5262 | 385.8447
0.5002 | 385.8447
0.4774 | 384.3227
0.4503 | 382.0396
0.4503 | 382.0396
0.4254 | 381.2785
0.4004 | 380.5175
0.3267 | 377.4734
0.3137 | 375.9513
0.1814 | 359.9696
0.1554 | 353.8813
0.0795 | 324.9619
0.0503 | 306.6971
0.0405 | 299.0868
0.0286 | 287.6712
0.0189 | 275.4947
0.0091 | 258.7519
0.007 | 252.6636
0.0038 | 238.204
0.0016 | 224.5053
0.0017 | 213.0898
0.0006 | 200.1522
0.0006 | 187.9756
0.0007 | 171.9939
0.0007 | 156.7732
-0.0004 | 144.5967
-0.0014 | 133.9422
-0.0014 | 124.0487
-0.0003 | 114.1553
-0.0003 | 101.9787
-0.0003 | 90.5632
-0.0002 | 80.6697
-0.0002 | 70.0152
-0.0002 | 55.5556
-0.0012 | 21.309
-0.0001 | 3.0441