## Figure 4_1 korean_pure_120_min
korean_pure_120_min
X | Y
0.0135 | 269.9702
0.0297 | 293.5866
0.0557 | 310.4831
0.0824 | 319.1924
0.1095 | 327.7003
0.1368 | 332.0074
0.1632 | 336.686
0.1905 | 339.2812
0.217 | 343.0991
0.2439 | 346.0256
0.2707 | 348.35
0.298 | 349.2008
0.3245 | 351.5714
0.3516 | 351.6632
0.3782 | 354.1721
0.4047 | 353.7496
0.432 | 355.4383
0.4575 | 354.1854
0.4857 | 356.2391
0.5116 | 356.3358
0.5395 | 357.2881
0.5663 | 357.5023
0.5938 | 356.9051
0.6201 | 358.1169
0.6473 | 356.9893
0.6738 | 358.6383
0.7007 | 356.8173
0.7275 | 358.7874
0.7544 | 357.8968
0.7813 | 358.8434
0.8081 | 358.5965
0.835 | 358.6334
0.8619 | 358.3853
0.8887 | 358.7769
0.9164 | 358.4928
0.9423 | 356.9991
0.9697 | 358.7628
0.9953 | 357.4152

## Figure 4_1 korean_pure_360_min
korean_pure_360_min
X | Y
0.0102 | 366.7077
0.0427 | 439.6518
0.0574 | 465.1071
0.077 | 491.5746
0.0991 | 516.2917
0.1257 | 540.2616
0.1591 | 565.7553
0.1873 | 583.84
0.2252 | 601.1945
0.2567 | 612.9964
0.2839 | 618.9189
0.3254 | 628.7129
0.3642 | 632.6428
0.3841 | 636.7416
0.4256 | 640.1609
0.4626 | 641.3586
0.4821 | 643.2808
0.5258 | 645.6936
0.5746 | 647.9789
0.6259 | 649.5219
0.6758 | 651.529
0.7119 | 651.5666
0.7328 | 651.9724
0.772 | 653.0257
0.9239 | 657.7271
0.9569 | 657.9663
0.9887 | 657.4873
0.0257 | 408.3588
0.1479 | 558.4861
0.2114 | 596.0523
0.2425 | 607.543
0.8874 | 656.1314
0.8377 | 656.0796
0.8116 | 653.9691
0.9098 | 657.1964

## Figure 4_1 korean_pure_540_min
korean_pure_540_min
X | Y
0.0096 | 420.8059
0.022 | 461.9772
0.0355 | 493.736
0.0564 | 534.5249
0.0785 | 565.1794
0.1091 | 599.0816
0.1483 | 630.4109
0.1838 | 645.5022
0.2266 | 660.9392
0.2755 | 670.5056
0.3256 | 676.8004
0.3801 | 679.463
0.4226 | 684.7415
0.4624 | 684.0489
0.4997 | 686.2575
0.535 | 688.7149
0.5772 | 690.6566
0.6261 | 692.3618
0.6774 | 694.3059
0.7285 | 695.462
0.7761 | 695.4497
0.8106 | 694.8273
0.8539 | 698.7249
0.9021 | 697.0805
0.946 | 699.8742
0.9943 | 700.8462