## Figure 8 NDC-500 0-1-0-200
NDC-500
X | Y
0.952 | 34.4781
0.9007 | 29.8021
0.8504 | 26.2585
0.8002 | 24.3331
0.7513 | 22.2453
0.7006 | 21.2909
0.6493 | 19.3657
0.6005 | 18.4106
0.5014 | 16.3392
0.4496 | 15.2232
0.3984 | 14.9162
0.3515 | 13.1514
0.2988 | 13.0067
0.2519 | 11.8892
0.1987 | 10.6119
0.1484 | 9.4955
0.0991 | 8.8642
0.0749 | 8.0629
0.0498 | 7.9093
0.0241 | 6.7849
0.0241 | 6.4612
0.0092 | 3.5535

## Figure 8 NDC-600 0-1-0-200
NDC-600
X | Y
0.9474 | 68.4602
0.8996 | 62.165
0.8498 | 58.2976
0.799 | 55.2396
0.7526 | 51.0475
0.699 | 50.2558
0.6511 | 47.3587
0.5989 | 46.7283
0.4993 | 43.2007
0.4485 | 42.5698
0.3987 | 40.4824
0.3509 | 38.8798
0.2982 | 37.2787
0.2503 | 34.867
0.1986 | 32.4566
0.1531 | 29.7205
0.1004 | 26.0158
0.0739 | 23.5972
0.0487 | 22.7963
0.0207 | 15.0384
0.0101 | 10.8347
0.0019 | 5.1739

## Figure 8 NDC-700 0-1-0-200
NDC-700
X | Y
0.9459 | 192.7325
0.8985 | 181.2592
0.8512 | 174.3166
0.7985 | 168.1847
0.7506 | 165.4494
0.7009 | 161.0966
0.6511 | 157.2292
0.6022 | 153.3615
0.5017 | 145.9507
0.4509 | 141.9218
0.4016 | 138.0543
0.3494 | 133.3786
0.303 | 129.3483
0.2542 | 125.157
0.2059 | 120.4801
0.1571 | 115.8033
0.1058 | 109.8329
0.0517 | 101.9216
0.0189 | 92.8707
0.0044 | 82.034
0.0016 | 75.4006
0.0006 | 65.2067
0 | 0.8056