## Figure 1_1 KKSN 0-1-0-300
KKSN
X | Y
0.0489 | 235.17
0.0984 | 248.0644
0.1513 | 252.526
0.1986 | 257.2243
0.2503 | 259.968
0.2998 | 262.9129
0.4 | 267.4935
0.5012 | 272.2982
0.6003 | 277.0268
0.6993 | 284.5685
0.8017 | 294.5883
0.9007 | 309.6874
0.9953 | 319.4222

## Figure 1_1 KN 0-1-0-300
KN
X | Y
0.0504 | 70.7763
0.0989 | 75.3425
0.1483 | 77.6256
0.1996 | 79.4521
0.25 | 81.7352
0.3032 | 82.6484
0.3517 | 83.5616
0.4021 | 84.9315
0.4496 | 86.758
0.5 | 87.6712
0.5504 | 87.2146
0.6007 | 89.0411
0.6521 | 89.4977
0.7024 | 91.3242
0.7519 | 92.2374
0.805 | 94.0639
0.8517 | 94.0639
0.9002 | 95.8904
0.9534 | 95.8904
0.9953 | 99.5434

## Figure 1_1 KSN 0-1-0-300
KSN
X | Y
0.9944 | 205.0228
0.9487 | 191.3242
0.8974 | 189.9543
0.847 | 188.5845
0.7976 | 189.4977
0.7491 | 187.2146
0.6987 | 186.758
0.6483 | 184.9315
0.5989 | 184.9315
0.5504 | 183.105
0.4972 | 182.6484
0.4478 | 180.3653
0.3983 | 178.9954
0.3489 | 177.6256
0.2985 | 176.7123
0.2519 | 175.3425
0.1978 | 173.0594
0.1493 | 170.7763
0.0979 | 167.5799
0.0485 | 160.274

## Figure 1_1 YKN 0-1-0-300
YKN
X | Y
0.0478 | 48.4652
0.0984 | 51.3896
0.148 | 52.3227
0.1997 | 53.3477
0.2481 | 54.7757
0.2976 | 55.6222
0.3483 | 55.8018
0.3978 | 56.084
0.4495 | 57.171
0.4979 | 57.7097
0.5474 | 58.5124
0.5981 | 58.1618
0.6476 | 59.4604
0.6982 | 59.034
0.7477 | 59.3931
0.7984 | 60.7014
0.8479 | 60.9643
0.8985 | 62.008
0.948 | 62.8562
0.9942 | 65.0879

## Figure 1_1 YKSN 0-1-0-300
YKSN
X | Y
0.0494 | 65.7534
0.0989 | 70.3196
0.153 | 73.0594
0.2006 | 74.4292
0.25 | 76.7123
0.3013 | 77.6256
0.3498 | 78.5388
0.3993 | 79.4521
0.4552 | 79.9087
0.5037 | 81.7352
0.5522 | 82.6484
0.6045 | 84.4749
0.6493 | 85.8447
0.6978 | 86.3014
0.7556 | 86.3014
0.8041 | 89.0411
0.8479 | 89.4977
0.9049 | 89.9543
0.9524 | 91.3242
0.9953 | 93.6073