## Figure 3 400 0-1-0-120
400
X | Y
0.992 | 62.6921
0.9822 | 55.5086
0.9736 | 52.1407
0.9529 | 49.8932
0.9438 | 47.8719
0.9277 | 45.6251
0.9002 | 44.0499
0.8755 | 42.2507
0.8526 | 41.0503
0.8034 | 39.0978
0.7506 | 37.444
0.7019 | 35.716
0.6521 | 34.3619
0.6017 | 32.484
0.5553 | 31.0557
0.4997 | 29.7007
0.4476 | 28.4959
0.4115 | 27.3683
0.3599 | 25.9391
0.3095 | 24.959
0.2912 | 24.283
0.2476 | 23.678
0.2202 | 23.1501
0.1972 | 22.6978
0.1783 | 22.1713
0.1503 | 21.3442
0.1228 | 20.8164
0.0993 | 20.1395
0.0775 | 18.7897
0.0505 | 14.3717

## Figure 3 600 0-1-0-120
600
X | Y
0.0478 | 30.2316
0.0783 | 41.4581
0.0966 | 43.4808
0.1196 | 48.8708
0.1471 | 53.4385
0.1712 | 56.0605
0.1947 | 57.4855
0.2211 | 58.462
0.2486 | 60.0372
0.2709 | 61.0131
0.2956 | 62.2138
0.3448 | 63.3434
0.3975 | 64.6979
0.4468 | 65.9771
0.4961 | 67.7051
0.5453 | 69.2088
0.5969 | 70.1891
0.6479 | 71.6929
0.6983 | 73.0471
0.747 | 74.1766
0.7951 | 75.0816
0.8501 | 76.2868
0.8719 | 77.2626
0.8971 | 78.239
0.9211 | 79.664
0.9475 | 80.5657
0.9613 | 81.9892
0.9699 | 83.1127
0.9808 | 83.7876
0.9905 | 85.8091

## Figure 3 800 0-1-0-120
800
X | Y
0.0548 | 39.8087
0.079 | 51.0343
0.0984 | 53.1319
0.1283 | 58.6726
0.1529 | 63.0902
0.1782 | 65.6376
0.204 | 66.9133
0.2286 | 68.2636
0.2515 | 69.3893
0.2779 | 70.4406
0.3031 | 71.6414
0.3512 | 72.9952
0.4016 | 74.1997
0.4492 | 75.5535
0.499 | 77.2068
0.5466 | 78.5606
0.5958 | 79.9894
0.6543 | 81.27
0.6984 | 82.7728
0.7499 | 83.6035
0.7981 | 84.6581
0.8473 | 85.7876
0.8725 | 87.138
0.8972 | 87.8899
0.9235 | 89.3152
0.947 | 90.441
0.9614 | 91.7897
0.9717 | 92.6142
0.9808 | 93.5133
0.9906 | 95.4599