## Figure 1 SK-0.3-700 0-1-100-10
SK-0.3-700
X | Y
0.0132 | 179.668
0.0534 | 188.3817
0.0877 | 190.8714
0.1221 | 191.4938
0.1557 | 192.7386
0.1915 | 193.361
0.2266 | 194.6058
0.261 | 194.6058
0.2946 | 195.2282
0.3099 | 195.8506
0.3304 | 194.6058
0.3465 | 195.8506
0.3655 | 194.6058
0.3816 | 196.473
0.3991 | 195.8506
0.4342 | 195.8506
0.4693 | 195.8506
0.5044 | 196.473
0.5402 | 196.473
0.5746 | 196.473
0.6104 | 196.473
0.6455 | 197.0954
0.6806 | 197.7178
0.7142 | 198.3402
0.75 | 198.3402
0.7851 | 199.5851
0.8202 | 202.0747
0.856 | 203.3195
0.8918 | 205.8091
0.9254 | 209.5436
0.9613 | 215.1452
0.9956 | 219.5021

## Figure 1 SK-0.5-600 0-1-100-10
SK-0.5-600
X | Y
0.0152 | 217.3192
0.0509 | 226.7152
0.0909 | 228.2781
0.1258 | 230.711
0.1566 | 232.7693
0.1915 | 234.0513
0.2252 | 235.0085
0.2612 | 236.1025
0.2949 | 236.923
0.435 | 239.1723
0.4706 | 240.403
0.5062 | 239.7947
0.5411 | 240.0682
0.5759 | 241.5724
0.6108 | 241.9827
0.6468 | 242.1422
0.6805 | 242.7804
0.7165 | 243.8971
0.7524 | 244.8544
0.7862 | 246.1307
0.8199 | 248.0451
0.8559 | 250.9168
0.8896 | 255.3839
0.924 | 263.0705
0.9598 | 273.6515
0.9861 | 284.2324
0.9956 | 290.4564
0.3311 | 237.5519
0.3999 | 238.7967
0.383 | 239.4191
0.3662 | 238.1743
0.3465 | 239.4191

## Figure 1 SK-0.5-700 0-1-100-10
SK-0.5-700
X | Y
0.0101 | 315.5089
0.0517 | 335.2173
0.0895 | 341.5191
0.128 | 344.8375
0.1566 | 346.321
0.1926 | 348.3551
0.2263 | 349.5517
0.2612 | 351.6542
0.2949 | 352.0644
0.435 | 357.1995
0.4684 | 358.9088
0.5044 | 357.6483
0.5407 | 358.3548
0.5767 | 359.3875
0.6108 | 360.1851
0.6456 | 361.0284
0.6816 | 361.7122
0.7161 | 363.2164
0.7506 | 364.8574
0.7858 | 366.7718
0.821 | 368.823
0.8563 | 372.652
0.89 | 378.6689
0.9245 | 388.7268
0.9949 | 425.9835
0.4006 | 355.8091
0.383 | 356.4315
0.364 | 355.1867
0.3465 | 353.9419
0.3319 | 353.9419
0.9591 | 403.7344

## Figure 1 SK-0.5-800 0-1-100-10
SK-0.5-800
X | Y
0.0101 | 329.0475
0.0479 | 355.9889
0.0876 | 363.7664
0.1291 | 368.1633
0.1599 | 370.4646
0.1936 | 372.6981
0.2263 | 374.4397
0.2612 | 375.7217
0.296 | 377.79
0.3324 | 378.5056
0.3649 | 379.537
0.383 | 380.2071
0.401 | 379.8242
0.4343 | 381.3284
0.4691 | 382.8155
0.5051 | 381.8982
0.5411 | 383.1745
0.5759 | 384.0633
0.6108 | 384.6103
0.6456 | 385.8411
0.6805 | 386.6843
0.7153 | 387.6188
0.7513 | 389.5332
0.785 | 391.311
0.8188 | 393.6357
0.8548 | 397.0544
0.8896 | 402.1596
0.9245 | 410.4084
0.9608 | 423.2817
0.9875 | 433.4831
0.9965 | 440.4646
0.348 | 378.8382

## Figure 1 SK-0.5-900 0-1-100-10
SK-0.5-900
X | Y
0.0509 | 373.1235
0.088 | 381.7386
0.1269 | 386.6988
0.1636 | 389.7446
0.2286 | 393.8237
0.2612 | 395.5653
0.296 | 397.0544
0.0088 | 340.249
0.0146 | 346.473
0.1937 | 391.9087
0.3311 | 398.1328
0.348 | 399.3776
0.3648 | 399.3776
0.383 | 400.6224
0.3999 | 400.6224
0.4349 | 402.4896
0.4708 | 403.7344
0.5058 | 403.112
0.5402 | 404.9793
0.5753 | 405.6017
0.6104 | 406.8465
0.6447 | 408.0913
0.6806 | 408.7137
0.7142 | 410.5809
0.7507 | 413.0705
0.7865 | 414.9378
0.8209 | 418.0498
0.8545 | 422.4066
0.8904 | 428.0083
0.9254 | 437.3444
0.9613 | 448.5477
0.9868 | 456.639
0.9963 | 460.3734

## Figure 1 SK-1-700 0-1-100-1000
SK-1-700
X | Y
0.9942 | 553.112
0.9569 | 510.7884
0.9232 | 488.3817
0.8889 | 475.3112
0.8553 | 467.2199
0.8202 | 461.6183
0.7851 | 458.5062
0.7507 | 456.0166
0.7156 | 452.2822
0.6813 | 451.0373
0.6462 | 449.7925
0.6096 | 447.9253
0.576 | 446.0581
0.5402 | 445.4357
0.5044 | 444.8133
0.4693 | 443.5685
0.4349 | 443.5685
0.4006 | 441.0788
0.383 | 441.0788
0.364 | 439.834
0.3465 | 439.834
0.3304 | 439.834
0.2961 | 437.9668
0.2617 | 436.0996
0.2266 | 433.61
0.1988 | 432.3651
0.1974 | 431.1203
0.1908 | 431.7427
0.1586 | 429.2531
0.1316 | 424.8963
0.1301 | 425.5187
0.1192 | 425.5187
0.0863 | 419.917
0.0497 | 408.7137
0.0146 | 391.2863
0.0102 | 387.5519

## Figure 1 SK-2-700 0-1-100-1000
SK-2-700
X | Y
0.0117 | 408.7137
0.0497 | 431.1203
0.0863 | 443.5685
0.1199 | 448.5477
0.1301 | 451.0373
0.1572 | 453.527
0.1908 | 456.0166
0.1988 | 456.0166
0.2266 | 458.5062
0.2624 | 460.9959
0.2961 | 462.8631
0.3304 | 464.7303
0.3465 | 464.7303
0.3655 | 465.9751
0.3845 | 466.5975
0.3999 | 467.2199
0.4342 | 469.0871
0.47 | 470.332
0.5051 | 470.332
0.5395 | 472.1992
0.5753 | 473.444
0.6104 | 474.6888
0.6455 | 475.3112
0.6798 | 475.9336
0.7149 | 477.8008
0.75 | 479.668
0.7851 | 481.5353
0.8202 | 484.6473
0.8545 | 489.0041
0.8889 | 495.8506
0.9218 | 508.9212
0.9576 | 530.083
0.9898 | 558.0913

## Figure 1 SK-3-700 0-1-100-1000
SK-3-700
X | Y
0.0095 | 508.9212
0.0139 | 526.3485
0.0482 | 578.0083
0.0804 | 615.3527
0.0885 | 620.9544
0.1213 | 639.6266
0.155 | 652.6971
0.1645 | 653.9419
0.1893 | 659.5436
0.2003 | 660.7884
0.2251 | 664.5228
0.2383 | 665.7676
0.2617 | 668.2573
0.2961 | 671.3693
0.3311 | 673.8589
0.3655 | 675.1037
0.3823 | 676.971
0.3999 | 677.5934
0.4342 | 678.8382
0.4686 | 679.4606
0.5044 | 681.3278
0.5402 | 683.195
0.5753 | 683.195
0.6089 | 685.0622
0.6447 | 685.6846
0.6806 | 686.9295
0.7149 | 687.5519
0.75 | 689.4191
0.7858 | 690.6639
0.8202 | 690.6639
0.8553 | 691.2863
0.8911 | 693.7759
0.9247 | 695.6432
0.9598 | 700.6224
0.9898 | 714.3154

## Figure 1 SK-4-700 0-1-100-1000
SK-4-700
X | Y
0.0102 | 559.3361
0.0146 | 582.9876
0.0497 | 671.3693
0.0819 | 740.4564
0.0863 | 748.5477
0.117 | 797.7178
0.1213 | 804.5643
0.1586 | 848.7552
0.1908 | 877.3859
0.1981 | 881.1203
0.2273 | 896.6805
0.2412 | 902.9046
0.2617 | 910.3734
0.2829 | 915.9751
0.2953 | 920.332
0.3187 | 922.8216
0.3304 | 925.9336
0.3458 | 926.556
0.3655 | 929.668
0.402 | 933.4025
0.4342 | 935.8921
0.4715 | 939.0041
0.5058 | 941.4938
0.5402 | 943.361
0.576 | 945.8506
0.6096 | 947.7178
0.6447 | 948.9627
0.6806 | 950.2075
0.7156 | 952.0747
0.7507 | 952.6971
0.7858 | 953.9419
0.8209 | 955.8091
0.8575 | 957.6763
0.8904 | 957.6763
0.9262 | 959.5436
0.9605 | 960.7884
0.9927 | 967.0124