## Figure 4 ACFC-1000 0-1-0-80
ACFC-1000
X | Y
0.02 | 21.2411
0.04 | 23.2185
0.06 | 24.1622
0.08 | 24.605
0.1 | 24.9709
0.12 | 25.1773
0.14 | 25.3019
0.16 | 25.4027
0.18 | 25.5352
0.2 | 25.6702
0.22 | 25.7443
0.24 | 25.857
0.26 | 25.9575
0.28 | 26.0912
0.3 | 26.219
0.32 | 26.3476
0.34 | 26.4569
0.36 | 26.5092
0.38 | 26.6334
0.4 | 26.6754
0.42 | 26.6727
0.44 | 26.7905
0.46 | 26.9544
0.48 | 27.1047
0.5 | 27.2175
0.52 | 27.2789
0.54 | 27.3883
0.56 | 27.4746
0.58 | 27.5707
0.6 | 27.703
0.62 | 27.8106
0.64 | 27.959
0.66 | 28.0601
0.68 | 28.1817
0.7 | 28.2701
0.72 | 28.3447
0.74 | 28.545
0.76 | 28.799
0.78 | 29.0133
0.8 | 29.3247
0.82 | 29.5136
0.84 | 29.6162
0.86 | 29.8802
0.88 | 30.1158
0.9 | 30.3283
0.92 | 30.5815
0.94 | 30.854
0.96 | 31.1247
0.9752 | 31.4461
0.9902 | 32.1074
0.0268 | 22.4177
0.0087 | 20.032
0.0037 | 18.308

## Figure 4 ACFC-700 0-1-0-80
ACFC-700
X | Y
0.0139 | 7.7254
0.0395 | 9.3753
0.0651 | 10.06
0.0901 | 10.4183
0.1163 | 10.9122
0.1418 | 11.3446
0.1674 | 11.6758
0.193 | 11.9885
0.2185 | 12.1787
0.2441 | 12.6313
0.2696 | 12.8555
0.2952 | 13.0571
0.3208 | 13.2819
0.3463 | 13.5676
0.3719 | 13.596
0.3966 | 13.8782
0.4246 | 14.1275
0.4502 | 14.2014
0.4766 | 14.3651
0.5025 | 14.6004
0.5284 | 14.5987
0.5544 | 14.8121
0.5782 | 14.683
0.6046 | 14.8663
0.6309 | 14.8704
0.6567 | 15.2038
0.6813 | 15.3636
0.7073 | 15.4679
0.7325 | 15.8828
0.7616 | 15.9165
0.7892 | 16.1408
0.8134 | 16.2399
0.8361 | 16.2917
0.8639 | 16.5297
0.8897 | 16.9898
0.9155 | 16.9854
0.9398 | 17.2895
0.9661 | 17.76
0.9877 | 18.2127

## Figure 4 ACFC-800 0-1-0-80
ACFC-800
X | Y
0.04 | 59.0361
0.06 | 59.9278
0.08 | 60.6867
0.1 | 61.1967
0.12 | 61.5135
0.14 | 61.8015
0.16 | 62.08
0.18 | 62.3117
0.2 | 62.5026
0.22 | 62.6751
0.24 | 62.8366
0.26 | 62.9877
0.28 | 63.1253
0.3 | 63.246
0.32 | 63.3528
0.34 | 63.4498
0.36 | 63.5296
0.38 | 63.5834
0.4 | 63.6184
0.42 | 63.6471
0.44 | 63.6797
0.46 | 63.726
0.48 | 63.7758
0.5 | 63.811
0.52 | 63.8396
0.54 | 63.8713
0.56 | 63.8993
0.58 | 63.9141
0.6 | 63.9299
0.62 | 63.9765
0.64 | 64.0546
0.66 | 64.1252
0.68 | 64.1533
0.7 | 64.1319
0.72 | 64.1036
0.74 | 64.1095
0.76 | 64.1641
0.78 | 64.2399
0.8 | 64.3136
0.82 | 64.3662
0.84 | 64.4013
0.86 | 64.4201
0.88 | 64.4247
0.9 | 64.4265
0.92 | 64.4681
0.94 | 64.6037
0.96 | 64.7514
0.0242 | 58.5043
0.0101 | 56.5161

## Figure 4 ACFC-900 0-1-0-80
ACFC-900
X | Y
0.02 | 45.056
0.04 | 47.5578
0.06 | 48.9759
0.08 | 49.9458
0.1 | 50.6854
0.12 | 51.3073
0.14 | 51.7545
0.16 | 52.1456
0.18 | 52.5054
0.2 | 52.7747
0.22 | 53.1093
0.24 | 53.4713
0.26 | 53.7687
0.28 | 54.0189
0.3 | 54.2627
0.32 | 54.4285
0.34 | 54.6083
0.36 | 54.8363
0.38 | 54.9884
0.4 | 55.1372
0.42 | 55.3526
0.44 | 55.499
0.46 | 55.623
0.48 | 55.7341
0.5 | 55.8383
0.52 | 56.0441
0.54 | 56.2428
0.56 | 56.39
0.58 | 56.4917
0.6 | 56.5071
0.62 | 56.623
0.64 | 56.847
0.66 | 57.0023
0.68 | 57.1251
0.7 | 57.2398
0.72 | 57.3628
0.7334 | 57.4815
0.7574 | 57.611
0.7694 | 57.742
0.7984 | 57.7382
0.8094 | 58.0021
0.8383 | 58.2636
0.8773 | 58.3911
0.8983 | 58.6536
0.9103 | 58.652
0.9383 | 58.781
0.9583 | 59.0437
0.9692 | 59.1749
0.9922 | 59.3045
0.0096 | 43.3818
0.0046 | 41.6578
0.0267 | 46.5636