## Figure 2 15% 0-1-0-800
0.15
X | Y
0.009 | 142.5345
0.0316 | 151.5684
0.0642 | 155.5834
0.0842 | 157.591
0.103 | 157.591
0.1256 | 158.5947
0.1444 | 159.5985
0.1632 | 159.5985
0.182 | 159.5985
0.202 | 160.6023
0.2521 | 161.606
0.3023 | 162.6098
0.3536 | 163.6136
0.4 | 162.6098
0.4501 | 162.6098
0.5003 | 163.6136
0.5491 | 163.6136
0.6193 | 163.6136
0.6682 | 163.6136
0.7196 | 163.6136
0.7697 | 162.6098
0.8186 | 163.6136
0.8373 | 163.6136
0.8499 | 163.6136
0.8749 | 163.6136
0.9201 | 163.6136
0.9439 | 162.6098
0.9702 | 163.6136
0.9927 | 163.6136

## Figure 2 24% 0-1-0-800
0.24
X | Y
0.0103 | 176.6625
0.0291 | 191.7189
0.063 | 201.7566
0.0818 | 204.7679
0.1043 | 208.7829
0.1256 | 212.798
0.1469 | 212.798
0.1683 | 213.8018
0.1883 | 215.8093
0.2059 | 216.813
0.251 | 215.8093
0.3049 | 217.8168
0.355 | 218.8206
0.3988 | 218.8206
0.4515 | 219.8243
0.5016 | 218.8206
0.5492 | 219.8243
0.6006 | 219.8243
0.652 | 219.8243
0.7008 | 221.8319
0.751 | 220.8281
0.7998 | 220.8281
0.8211 | 221.8319
0.8525 | 221.8319
0.8951 | 221.8319
0.9176 | 220.8281
0.9264 | 221.8319
0.9502 | 221.8319
0.9941 | 221.8319

## Figure 2 33% 0-1-0-800
0.33
X | Y
0.0091 | 232.8733
0.0317 | 248.9335
0.0581 | 260.9787
0.0806 | 269.0088
0.1019 | 274.0276
0.1245 | 278.0427
0.1471 | 281.054
0.1709 | 284.0652
0.1922 | 284.0652
0.2085 | 287.0765
0.2523 | 289.0841
0.3062 | 290.0878
0.3476 | 291.0916
0.4002 | 291.0916
0.4491 | 291.0916
0.5005 | 292.0954
0.5506 | 293.0991
0.5995 | 294.1029
0.6496 | 294.1029
0.6985 | 295.1066
0.7511 | 295.1066
0.8 | 295.1066
0.8188 | 295.1066
0.8488 | 295.1066
0.8751 | 294.1029
0.899 | 294.1029
0.924 | 295.1066
0.9478 | 295.1066
0.9741 | 295.1066
0.9892 | 296.1104

## Figure 2 46% 0-1-0-800
0.46
X | Y
0.0104 | 241.9072
0.028 | 263.99
0.0593 | 285.069
0.0756 | 292.0954
0.102 | 302.133
0.122 | 308.1556
0.1459 | 313.1744
0.1684 | 318.1932
0.1922 | 322.2083
0.2148 | 325.2196
0.2549 | 328.2309
0.3113 | 333.2497
0.3664 | 336.261
0.3978 | 338.2685
0.4504 | 338.2685
0.4993 | 339.2723
0.5519 | 340.276
0.5995 | 341.2798
0.6497 | 341.2798
0.701 | 342.2836
0.7512 | 342.2836
0.7988 | 343.2873
0.8213 | 343.2873
0.8477 | 343.2873
0.8702 | 343.2873
0.8965 | 344.2911
0.9216 | 344.2911
0.9454 | 344.2911
0.968 | 344.2911
0.9905 | 343.2873

## Figure 2 57% 0-1-0-800
0.57
X | Y
0.0093 | 310.1631
0.0294 | 347.3024
0.0595 | 377.4153
0.0783 | 390.4642
0.0971 | 403.5132
0.1197 | 414.5546
0.1448 | 425.596
0.1673 | 433.6261
0.1912 | 440.6524
0.2125 | 446.675
0.2551 | 453.7014
0.3178 | 463.739
0.3792 | 467.7541
0.4143 | 468.7578
0.4481 | 469.7616
0.4982 | 472.7729
0.5484 | 473.7767
0.5985 | 475.7842
0.6486 | 475.7842
0.7 | 476.788
0.7501 | 476.788
0.799 | 477.7917
0.8178 | 478.7955
0.8491 | 479.7992
0.8729 | 479.7992
0.8992 | 479.7992
0.9256 | 479.7992
0.9481 | 479.7992
0.9782 | 479.7992

## Figure 2 68% 0-1-0-800
0.68
X | Y
0.0093 | 363.3626
0.0295 | 411.5433
0.0571 | 449.6863
0.0784 | 472.7729
0.101 | 490.8407
0.1161 | 503.8896
0.1374 | 517.9423
0.1612 | 529.9875
0.1838 | 541.0289
0.2064 | 551.0665
0.254 | 566.123
0.3205 | 579.1719
0.3794 | 586.1982
0.412 | 589.2095
0.4483 | 592.2208
0.4984 | 594.2284
0.5498 | 596.2359
0.5987 | 598.2434
0.6513 | 599.2472
0.7002 | 600.2509
0.7503 | 602.2585
0.8029 | 602.2585
0.8217 | 603.2622
0.8518 | 604.266
0.8769 | 603.2622
0.8994 | 605.2698
0.9258 | 605.2698
0.9508 | 605.2698
0.9771 | 606.2735
0.9934 | 606.2735

## Figure 2 78% 0-1-0-800
0.78
X | Y
0.0106 | 382.4341
0.0283 | 440.6524
0.0597 | 492.8482
0.0785 | 515.9348
0.0998 | 543.0364
0.1162 | 558.0928
0.1362 | 577.1644
0.1588 | 595.2321
0.1839 | 609.2848
0.2052 | 622.3338
0.2554 | 643.4128
0.3206 | 661.4806
0.3532 | 667.5031
0.3945 | 672.522
0.4484 | 678.5445
0.4986 | 682.5596
0.5487 | 686.5747
0.6013 | 689.5859
0.6515 | 693.601
0.6991 | 695.6085
0.7505 | 698.6198
0.8006 | 700.6274
0.8206 | 702.6349
0.8507 | 703.6386
0.8733 | 703.6386
0.8996 | 704.6424
0.9247 | 705.6462
0.951 | 705.6462
0.9748 | 706.6499