## Figure 2 AC-500 0-1-0-1200
AC-500
X | Y
0.9924 | 1110.705
0.9504 | 1102.8721
0.8715 | 1093.4726
0.8244 | 1082.5065
0.7723 | 1073.107
0.7226 | 1062.141
0.6654 | 1051.1749
0.6094 | 1046.4752
0.5522 | 1030.8094
0.5025 | 1026.1097
0.4504 | 1016.7102
0.402 | 1008.8773
0.3461 | 999.4778
0.299 | 988.5117
0.2748 | 971.2794
0.2494 | 960.3133
0.2239 | 952.4804
0.2137 | 936.8146
0.1934 | 922.7154
0.1743 | 907.0496
0.1578 | 883.5509
0.1298 | 842.8198
0.1043 | 800.5222
0.1005 | 789.5561
0.0827 | 761.3577
0.0789 | 747.2585
0.056 | 670.4961
0.0509 | 636.0313
0.0356 | 585.9008
0.0305 | 545.1697
0.0229 | 502.8721
0.0191 | 459.0078
0.0115 | 412.0104
0.0089 | 383.812
0.0064 | 371.2794
0.0051 | 355.6136
0.0025 | 327.4151
0.0013 | 292.9504
0.0025 | 242.8198
0.0013 | 219.3211

## Figure 2 AC-600 0-1-0-1200
AC-600
X | Y
0.0509 | 632.8982
0.0369 | 585.9008
0.0305 | 543.6031
0.0242 | 501.3055
0.0178 | 459.0078
0.014 | 412.0104
0.0115 | 368.1462
0.0025 | 327.4151
0.0025 | 292.9504
0 | 241.2533
0 | 216.188
0.0547 | 672.0627
0.0789 | 726.893
0.0814 | 750.3916
0.1043 | 770.7572
0.1298 | 795.8225
0.1565 | 822.4543
0.173 | 838.1201
0.1908 | 853.7859
0.2137 | 866.3185
0.2226 | 872.5849
0.2481 | 883.5509
0.2748 | 902.3499
0.299 | 911.7493
0.3461 | 922.7154
0.4033 | 932.1149
0.4517 | 944.6475
0.5013 | 952.4804
0.5509 | 957.1802
0.6081 | 963.4465
0.6667 | 971.2794
0.7226 | 977.5457
0.7735 | 985.3786
0.8244 | 991.6449
0.8715 | 996.3446
0.9504 | 1002.611
0.9911 | 1007.3107

## Figure 2 AC-700 0-1-0-1200
AC-700
X | Y
0.0229 | 454.3081
0.0115 | 401.0444
0.0178 | 429.2428
0.0318 | 501.3055
0.0356 | 512.2715
0.0496 | 590.6005
0.0547 | 651.6971
0.0776 | 697.1279
0.1043 | 744.1253
0.131 | 773.8903
0.1578 | 802.0888
0.1934 | 824.0209
0.2137 | 831.8538
0.2494 | 842.8198
0.2748 | 847.5196
0.299 | 858.4856
0.3461 | 864.752
0.4033 | 871.0183
0.4517 | 877.2846
0.5013 | 883.5509
0.5522 | 892.9504
0.6081 | 899.2167
0.6667 | 907.0496
0.7226 | 911.7493
0.7735 | 916.4491
0.8257 | 924.282
0.8715 | 932.1149
0.9491 | 943.0809
0.9911 | 952.4804

## Figure 2 AC-800 0-1-0-1200
AC-800
X | Y
0.9924 | 510.705
0.9491 | 501.3055
0.8728 | 498.1723
0.8244 | 495.0392
0.7735 | 493.4726
0.7239 | 490.3394
0.6654 | 490.3394
0.6094 | 488.7728
0.5509 | 487.2063
0.5 | 485.6397
0.4517 | 482.5065
0.402 | 482.5065
0.3473 | 480.9399
0.3003 | 476.2402
0.2748 | 474.6736
0.2494 | 474.6736
0.2239 | 473.107
0.2112 | 469.9739
0.1934 | 463.7076
0.173 | 462.141
0.1578 | 451.1749
0.1285 | 441.7755
0.1056 | 432.376
0.098 | 427.6762
0.084 | 422.9765
0.0763 | 415.1436
0.0534 | 401.0444
0.0356 | 393.2115
0.0293 | 383.812
0.0254 | 374.4125
0.0216 | 360.3133
0.0102 | 327.4151
0.0038 | 294.517
0.0025 | 269.4517
0 | 205.2219

## Figure 2 AC-900 0-1-0-1200
AC-900
X | Y
0.0356 | 241.2533
0.0242 | 228.7206
0.0165 | 213.0548
0.0115 | 194.2559
0.0089 | 173.8903
0.0064 | 155.0914
0.0025 | 119.0601
0 | 97.1279
0.0013 | 78.329
0.0013 | 62.6632
0 | 46.9974
0.0013 | 21.9321
0.0547 | 249.0862
0.0776 | 266.3185
0.1005 | 275.718
0.1298 | 291.3838
0.1565 | 300.7833
0.173 | 311.7493
0.1921 | 313.3159
0.2125 | 318.0157
0.2239 | 321.1488
0.2481 | 322.7154
0.2748 | 324.282
0.299 | 328.9817
0.3486 | 332.1149
0.4033 | 332.1149
0.4517 | 333.6815
0.5025 | 333.6815
0.5522 | 336.8146
0.6094 | 336.8146
0.6667 | 341.5144
0.7239 | 341.5144
0.7723 | 343.0809
0.8244 | 344.6475
0.8728 | 346.2141
0.9504 | 350.9138
0.9924 | 360.3133

## Figure 6 AC-r-500 0-1-0-1000
AC-r-500
X | Y
0.9924 | 360.0563
0.9508 | 350.211
0.8714 | 347.398
0.8247 | 344.5851
0.773 | 341.7722
0.7238 | 341.7722
0.6671 | 340.3657
0.6091 | 338.9592
0.5511 | 337.5527
0.5019 | 334.7398
0.4515 | 333.3333
0.4035 | 331.9269
0.3468 | 331.9269
0.3001 | 326.301
0.2749 | 324.8945
0.2484 | 323.488
0.2245 | 322.0816
0.2131 | 319.2686
0.1929 | 313.6428
0.174 | 312.2363
0.1576 | 300.9845
0.1299 | 291.1392
0.1047 | 281.294
0.0971 | 277.0745
0.082 | 272.8551
0.0794 | 264.4163
0.053 | 250.3516
0.0353 | 241.9128
0.029 | 233.474
0.0214 | 226.4416
0.0202 | 212.3769
0.0101 | 198.3122
0.0088 | 181.4346
0.0076 | 168.7764
0.0025 | 149.0858
0.0013 | 70.3235
0.0013 | 25.3165

## Figure 6 AC-r-600 0-1-0-1000
AC-r-600
X | Y
0.9924 | 616.0338
0.9496 | 611.8143
0.8726 | 610.4079
0.826 | 607.5949
0.773 | 604.782
0.7226 | 599.1561
0.6671 | 596.3432
0.6091 | 590.7173
0.5511 | 585.0914
0.5006 | 580.872
0.4515 | 578.0591
0.4023 | 572.4332
0.3468 | 569.6203
0.2989 | 566.8073
0.2749 | 563.9944
0.2497 | 562.5879
0.2245 | 556.962
0.2131 | 551.3361
0.1929 | 545.7103
0.174 | 538.6779
0.1576 | 530.2391
0.1311 | 517.5809
0.1047 | 499.2968
0.0996 | 489.4515
0.0832 | 462.7286
0.0769 | 455.6962
0.0555 | 428.9733
0.0492 | 417.7215
0.0353 | 392.4051
0.0265 | 382.5598
0.0189 | 362.8692
0.0113 | 348.8045
0.0088 | 319.2686
0.0063 | 296.7651
0.0038 | 270.0422
0.0013 | 203.9381
0.0013 | 125.1758
0.0013 | 82.9817

## Figure 6 AC-r-700 0-1-0-1000
AC-r-700
X | Y
0.9924 | 801.6878
0.9508 | 798.8748
0.8726 | 794.6554
0.8247 | 790.436
0.7743 | 786.2166
0.7238 | 779.1842
0.6671 | 773.5584
0.6091 | 769.339
0.5523 | 763.7131
0.5006 | 756.6807
0.4502 | 748.2419
0.4023 | 744.0225
0.3468 | 735.5837
0.3001 | 729.9578
0.2749 | 725.7384
0.2497 | 717.2996
0.2232 | 706.0478
0.2144 | 699.0155
0.1942 | 694.7961
0.174 | 683.5443
0.1564 | 662.4473
0.1299 | 646.9761
0.1047 | 624.4726
0.0782 | 575.2461
0.0504 | 551.3361
0.0353 | 511.955
0.0303 | 499.2968
0.024 | 452.8833
0.0177 | 427.5668
0.0113 | 400.8439
0.0113 | 379.7468
0.0076 | 368.4951
0.005 | 355.8368
0.0025 | 327.7075
0.0025 | 292.5457
0.0013 | 241.9128
0.0013 | 219.4093
0 | 164.557
0 | 108.2982
0 | 52.0394

## Figure 6 AC-r-800 0-1-0-1000
AC-r-800
X | Y
0.0101 | 379.7468
0.0063 | 355.8368
0.0025 | 326.301
0.0013 | 291.1392
0.0025 | 240.5063
0.0013 | 216.5963
0.0013 | 164.557
0 | 108.2982
0 | 50.6329
0.0101 | 407.8762
0.0189 | 455.6962
0.0214 | 500.7032
0.0303 | 542.8973
0.0366 | 583.685
0.0492 | 634.3179
0.0542 | 658.2278
0.0782 | 696.2025
0.082 | 707.4543
0.0984 | 745.429
0.1034 | 762.3066
0.1299 | 797.4684
0.1564 | 818.5654
0.174 | 831.2236
0.1929 | 845.2883
0.2131 | 857.9466
0.2232 | 866.3854
0.2484 | 872.0113
0.2749 | 880.4501
0.3001 | 890.2954
0.348 | 895.9212
0.4035 | 900.1406
0.4515 | 908.5795
0.5006 | 912.7989
0.5536 | 921.2377
0.6103 | 929.6765
0.6671 | 939.5218
0.7226 | 945.1477
0.773 | 950.7736
0.826 | 964.8383
0.8726 | 970.4641
0.9508 | 974.6835
0.9924 | 981.7159