## Figure 2 C-AC-A 0-1-0-600
C-AC-A
X | Y
0.0017 | 266.6667
0.0029 | 244.1767
0.0028 | 219.2771
0.004 | 196.7871
0.0015 | 161.4458
0.0015 | 130.9237
-0.001 | 104.4177
0.0037 | 76.3052
0.0013 | 52.2088
0.0012 | 28.1124
0.0029 | 281.1245
0.0065 | 294.7791
0.0101 | 307.6305
0.0197 | 330.1205
0.0305 | 343.7751
0.0412 | 355.0201
0.0508 | 363.8554
0.0747 | 383.9357
0.1021 | 402.4096
0.1272 | 415.261
0.1498 | 428.9157
0.1761 | 436.1446
0.2035 | 446.5863
0.2321 | 456.2249
0.2584 | 461.0442
0.2858 | 467.4699
0.312 | 473.8956
0.355 | 481.9277
0.4193 | 490.7631
0.4694 | 497.1888
0.5219 | 502.008
0.5719 | 506.8273
0.6244 | 510.0402
0.6733 | 514.0562
0.7245 | 517.2691
0.7746 | 521.2851
0.8246 | 524.498
0.8723 | 527.7108
0.92 | 533.3333
0.9605 | 539.759
0.9784 | 545.3815
0.9916 | 551.8072

## Figure 2 C-AC-W 0-1-0-600
C-AC-W
X | Y
0.9915 | 506.8273
0.9748 | 494.7791
0.9557 | 486.747
0.9127 | 477.1084
0.8651 | 469.8795
0.8198 | 464.257
0.7673 | 460.241
0.7184 | 455.4217
0.6672 | 449.7992
0.6171 | 446.5863
0.5706 | 443.3735
0.5182 | 439.3574
0.4645 | 433.7349
0.4156 | 428.1124
0.3524 | 417.6707
0.3107 | 411.245
0.2833 | 406.4257
0.2547 | 398.3936
0.226 | 391.9679
0.2034 | 383.9357
0.1771 | 375.9036
0.1533 | 367.0683
0.1247 | 355.0201
0.102 | 344.5783
0.0757 | 328.5141
0.0519 | 309.2369
0.0387 | 301.2048
0.0304 | 291.5663
0.0208 | 280.3213
0.0136 | 257.0281
0.004 | 232.9317
0.0016 | 181.5261
0.0015 | 148.5944

## Figure 2 H-AC 0-1-0-600
H-AC
X | Y
0.991 | 260.241
0.9767 | 255.4217
0.9481 | 252.2088
0.9075 | 248.1928
0.8622 | 241.7671
0.8157 | 238.5542
0.7657 | 235.3414
0.718 | 233.7349
0.6643 | 229.7189
0.6179 | 228.9157
0.5678 | 225.7028
0.5177 | 223.2932
0.4641 | 219.2771
0.4128 | 215.261
0.352 | 211.245
0.3103 | 208.0321
0.2865 | 206.4257
0.2567 | 203.2129
0.2328 | 200
0.2042 | 196.7871
0.1792 | 192.7711
0.1506 | 189.5582
0.1243 | 186.3454
0.1005 | 181.5261
0.0754 | 172.6908
0.0528 | 164.6586
0.0385 | 159.8394
0.0265 | 152.6104

## Figure 2 S-AC 0-1-0-600
S-AC
X | Y
0.9922 | 248.996
0.9743 | 245.7831
0.9528 | 240.9639
0.9063 | 236.9478
0.8622 | 232.9317
0.8121 | 228.9157
0.7621 | 226.506
0.7144 | 224.0964
0.6631 | 220.8835
0.6131 | 219.2771
0.563 | 216.0643
0.5106 | 212.8514
0.4617 | 210.4418
0.4104 | 207.2289
0.3544 | 204.0161
0.3115 | 201.6064
0.2841 | 197.5904
0.2578 | 195.1807
0.2316 | 191.9679
0.2054 | 189.5582
0.178 | 186.3454
0.1517 | 181.5261
0.1279 | 177.51
0.1017 | 172.6908
0.0754 | 166.2651
0.0504 | 159.0361
0.0408 | 155.0201
0.0206 | 146.988