## Figure 2_1 niebieski 0-1-0-850
niebieski
X | Y
0.9862 | 371.4477
0.9404 | 371.4477
0.9277 | 371.4477
0.8904 | 370.3083
0.8745 | 371.4477
0.8383 | 370.3083
0.8266 | 370.3083
0.7894 | 369.1689
0.7383 | 368.0295
0.6872 | 368.0295
0.6351 | 369.1689
0.5851 | 366.8901
0.533 | 369.1689
0.4819 | 366.8901
0.4309 | 364.6113
0.3798 | 364.6113
0.3287 | 364.6113
0.2809 | 363.4718
0.2394 | 361.193
0.2255 | 361.193
0.1851 | 357.7748
0.1745 | 357.7748
0.1372 | 354.3566
0.1245 | 355.496
0.0702 | 346.3807
0.0191 | 322.4531
0.0106 | 306.5013

## Figure 2_1 rozowy 0-1-0-850
rozowy
X | Y
0.9915 | 802.1448
0.9468 | 795.3083
0.8968 | 794.1689
0.884 | 793.0295
0.8447 | 791.8901
0.833 | 791.8901
0.7957 | 793.0295
0.7447 | 790.7507
0.6926 | 790.7507
0.6394 | 788.4718
0.5883 | 787.3324
0.5372 | 786.193
0.4851 | 785.0536
0.4319 | 780.496
0.3819 | 778.2172
0.3585 | 775.9383
0.334 | 774.7989
0.3181 | 773.6595
0.2809 | 769.1019
0.2574 | 766.8231
0.2298 | 759.9866
0.1904 | 748.5925
0.1734 | 741.756
0.1255 | 712.1314
0.0723 | 646.0456
0.0191 | 522.9893
0.0117 | 478.5523

## Figure 2_1 zielony 0-1-0-850
zielony
X | Y
0.9883 | 675.6702
0.9447 | 674.5308
0.8936 | 673.3914
0.8809 | 673.3914
0.8415 | 673.3914
0.8287 | 673.3914
0.7947 | 672.252
0.7426 | 671.1126
0.6915 | 671.1126
0.6394 | 669.9732
0.5872 | 667.6944
0.5372 | 666.555
0.483 | 664.2761
0.4319 | 663.1367
0.383 | 660.8579
0.3415 | 658.5791
0.3287 | 659.7185
0.3149 | 657.4397
0.283 | 654.0214
0.2468 | 650.6032
0.2287 | 651.7426
0.2064 | 646.0456
0.1745 | 641.4879
0.1213 | 626.6756
0.0777 | 599.3298
0.0681 | 591.3539
0.0191 | 502.4799
0.0106 | 458.0429