## Figure 3 NPC-600 0-1-0-500
NPC-600
X | Y
0.0028 | 30.7709
0.0227 | 39.7145
0.0413 | 41.4936
0.0586 | 41.7093
0.0785 | 43.758
0.098 | 43.5543
0.1146 | 44.378
0.1334 | 44.3187
0.1546 | 44.4589
0.1732 | 44.6206
0.1917 | 44.5667
0.2103 | 46.6154
0.2296 | 46.5723
0.2475 | 46.4537
0.2661 | 46.238
0.2847 | 45.8606
0.3033 | 46.9209
0.3219 | 47.6398
0.3409 | 47.4915
0.3591 | 48.6641
0.3777 | 48.1789
0.3968 | 48.0747
0.4151 | 48.3866
0.4335 | 48.8259
0.4521 | 47.8231
0.4707 | 48.718
0.4892 | 48.9553
0.5078 | 49.2302
0.5264 | 49.1827
0.546 | 49.4189
0.5636 | 50.4356
0.5807 | 50.1438
0.6017 | 50.4864
0.623 | 51.3463
0.6395 | 51.5934
0.6576 | 51.9624
0.6769 | 51.4137
0.6955 | 51.6294
0.7141 | 52.2763
0.7318 | 52.2062
0.7546 | 52.8694
0.7732 | 53.3187
0.7918 | 53.5702
0.8104 | 54.99
0.8289 | 54.7069
0.8479 | 54.3313
0.8664 | 55.2835
0.8842 | 57.1168
0.9034 | 56.9129
0.922 | 58.5483
0.9405 | 61.3607
0.9591 | 65.1385
0.9752 | 75.0894
0.9887 | 82.018

## Figure 3 NPC-700 0-1-0-500
NPC-700
X | Y
-0.0011 | 33.0508
0.0082 | 66.8526
0.0319 | 73.0667
0.0586 | 75.3153
0.0857 | 77.0154
0.1114 | 78.4659
0.1394 | 80.0093
0.165 | 79.3447
0.1942 | 80.3645
0.2207 | 83.3452
0.2485 | 82.4577
0.2763 | 80.0293
0.3052 | 82.0096
0.3294 | 84.4211
0.3557 | 83.9362
0.383 | 84.0924
0.4102 | 84.6177
0.4374 | 85.0187
0.4647 | 84.4871
0.4916 | 84.7728
0.5189 | 85.1688
0.5464 | 86.1455
0.5737 | 85.4783
0.601 | 84.7506
0.6303 | 85.9549
0.6564 | 85.0778
0.6847 | 86.177
0.7101 | 85.5912
0.7382 | 85.9605
0.7666 | 86.1879
0.7949 | 86.1231
0.8218 | 86.9047
0.8504 | 87.1018
0.8776 | 87.35
0.9032 | 88.4124
0.9295 | 91.4882
0.9548 | 95.0744
0.9834 | 109.6136
0.9979 | 117.0263
0.9704 | 101.2177

## Figure 3 NPC-800 0-1-0-500
NPC-800
X | Y
0.0157 | 137.0806
0.0436 | 146.1968
0.0712 | 147.9438
0.0977 | 150.3142
0.1247 | 150.274
0.1518 | 153.0366
0.1788 | 154.2099
0.2059 | 154.0653
0.2329 | 154.4773
0.26 | 154.9454
0.2857 | 157.659
0.3157 | 156.4828
0.3428 | 156.1971
0.3698 | 156.5844
0.3969 | 156.5893
0.4239 | 157.1003
0.451 | 157.1167
0.478 | 158.4824
0.5051 | 159.2287
0.5321 | 157.8089
0.5592 | 158.8909
0.5862 | 158.9403
0.6132 | 159.9332
0.6403 | 158.9908
0.6673 | 159.3924
0.6944 | 159.4512
0.7214 | 159.7551
0.7485 | 159.451
0.7755 | 159.8419
0.8026 | 160.4382
0.8296 | 160.9558
0.8567 | 161.5711
0.8837 | 163.0097
0.9107 | 163.6494
0.9378 | 164.8582
0.966 | 169.2777
0.9888 | 177.8579

## Figure 3 NPC-900 0-1-0-500
NPC-900
X | Y
0.0013 | 202.8618
-0.0011 | 165.4862
-0.0017 | 118.7771
0.0002 | 92.6496
-0.0002 | 62.9421
0.0004 | 8.7507
0.0024 | 232.56
0.0084 | 251.9135
-0.0008 | -9.8858
0.0007 | 47.2624
0.0209 | 276.6691
0.0426 | 298.6958
0.0725 | 321.3805
0.0973 | 334.8604
0.1243 | 343.6211
0.1514 | 353.3033
0.1784 | 359.21
0.2048 | 363.5287
0.2327 | 369.1604
0.2598 | 371.5688
0.2865 | 376.2992
0.3136 | 376.4397
0.3406 | 378.4861
0.3677 | 380.2183
0.3953 | 380.832
0.4217 | 383.0594
0.4498 | 382.827
0.4758 | 385.1523
0.5035 | 384.0725
0.5313 | 385.5138
0.5604 | 388.155
0.5874 | 390.4028
0.6144 | 390.264
0.6415 | 391.3529
0.6686 | 388.7871
0.6956 | 393.2777
0.7226 | 393.0343
0.7509 | 391.8158
0.7771 | 392.5834
0.8037 | 396.9494
0.8299 | 396.2801
0.8578 | 395.5913
0.8849 | 397.6118
0.9136 | 399.302
0.9407 | 401.9377
0.9697 | 410.2273
0.9862 | 420.3349
1.0006 | 427.9808
-0.0004 | 153.7291
-0.0003 | 134.7032
0.0008 | 106.5449
0.0019 | 78.3866