## Figure 1 S1 0-1-100-1200
S1
X | Y
0.0142 | 118.3602
0.0431 | 133.0695
0.0713 | 139.9554
0.1049 | 147.7503
0.1355 | 152.7482
0.165 | 155.5064
0.1935 | 158.5719
0.2231 | 160.9481
0.2526 | 163.7064
0.2821 | 166.2099
0.3117 | 167.6948
0.3412 | 169.5617
0.3708 | 171.8106
0.4003 | 174.4415
0.4299 | 175.9264
0.4594 | 178.3027
0.489 | 180.8063
0.5185 | 182.4185
0.548 | 186.3228
0.5786 | 186.6013
0.6094 | 186.3331
0.6351 | 188.857
0.6632 | 191.5823
0.6937 | 191.1126
0.728 | 194.0264
0.7611 | 194.727
0.7917 | 198.5732
0.8166 | 200.3195
0.8462 | 204.5421
0.8751 | 208.1896
0.9038 | 214.9707
0.9371 | 222.0727
0.9629 | 226.9909
0.9953 | 242.9336

## Figure 1 S2 0-1-100-1200
S2
X | Y
0.0104 | 314.5725
0.0341 | 349.4082
0.0619 | 373.518
0.0915 | 396.2954
0.121 | 413.4792
0.1505 | 424.1323
0.1801 | 432.7481
0.2096 | 439.9631
0.2392 | 445.6501
0.2687 | 450.8278
0.2983 | 455.8781
0.3278 | 460.6738
0.3574 | 464.196
0.3869 | 467.973
0.4164 | 471.8773
0.446 | 475.0175
0.4755 | 479.5585
0.504 | 478.2789
0.5371 | 483.2886
0.5623 | 490.2913
0.5937 | 490.5897
0.6232 | 494.7505
0.6528 | 499.7371
0.6823 | 500.649
0.7119 | 503.4073
0.7414 | 508.3939
0.771 | 512.9986
0.8014 | 514.4263
0.8295 | 518.7997
0.8596 | 525.6028
0.8891 | 527.6642
0.9184 | 534.1515
0.9482 | 544.4739
0.9795 | 548.9759
0.9966 | 561.8975

## Figure 1 S3 0-1-100-1200
S3
X | Y
0.0085 | 445.0231
0.021 | 481.7045
0.035 | 518.709
0.0514 | 549.3646
0.0708 | 578.3717
0.0953 | 605.8305
0.1237 | 630.2028
0.1527 | 650.8679
0.181 | 672.4375
0.2135 | 688.1868
0.2416 | 702.0973
0.2695 | 718.8906
0.3011 | 732.9593
0.3306 | 744.402
0.3589 | 759.8385
0.3889 | 774.9171
0.4191 | 788.3968
0.4487 | 799.0863
0.4784 | 812.1096
0.5103 | 827.3328
0.5354 | 839.8968
0.5668 | 854.2841
0.5983 | 860.7318
0.6259 | 876.2483
0.6555 | 887.2834
0.685 | 900.7734
0.7146 | 914.1784
0.7441 | 925.5418
0.7745 | 936.7112
0.8021 | 949.4038
0.8336 | 962.481
0.8617 | 973.6623
0.8933 | 987.023
0.9225 | 999.2365
0.9441 | 1009.6714