## Figure 2_1 CAC 0-1-80-160
CAC
X | Y
0.0115 | 93.1025
0.0095 | 88.0223
0.0309 | 103.6444
0.0186 | 97.643
0.025 | 100.3524
0.0469 | 109.2628
0.0655 | 112.6916
0.0826 | 115.2541
0.0997 | 118.4131
0.1242 | 121.4205
0.1498 | 124.5454
0.1765 | 126.8162
0.2032 | 128.9602
0.2328 | 130.7341
0.263 | 132.0873
0.2933 | 133.6436
0.3225 | 134.7425
0.3507 | 135.6106
0.3821 | 136.6477
0.4119 | 137.1705
0.4427 | 137.9897
0.4715 | 138.5106
0.5008 | 139.1857
0.5315 | 139.7268
0.5614 | 140.0161
0.5926 | 140.4426
0.6213 | 140.7172
0.6502 | 141.0952
0.6804 | 141.4278
0.7103 | 141.6007
0.7425 | 141.9458
0.7691 | 142.2378
0.7985 | 142.5718
0.8302 | 142.9204
0.8601 | 143.2503
0.8906 | 144.0431
0.9207 | 145.0471
0.9514 | 146.8367
0.9763 | 151.2387
0.9926 | 152.6053