## Figure 1 ADS1-900_700 0-1-0-25
ADS1-900_700
X | Y
0.0077 | 172.2399
0.0033 | 158.8727
0.0212 | 178.8039
0.0357 | 182.0274
0.0498 | 184.004
0.065 | 185.5516
0.0795 | 186.6151
0.0941 | 187.2752
0.1084 | 187.9573
0.1233 | 188.8887
0.1379 | 189.5855
0.1525 | 190.0256
0.1651 | 190.4813
0.1816 | 191.0524
0.1962 | 191.4191
0.2108 | 191.8592
0.2254 | 192.1892
0.2399 | 192.4826
0.2545 | 192.6659
0.2691 | 192.5559
0.2837 | 192.8493
0.2983 | 193.4361
0.3129 | 193.3627
0.3274 | 193.3627
0.342 | 193.7294
0.3566 | 193.8028
0.3712 | 194.1695
0.3858 | 194.2795
0.4004 | 194.8663
0.4149 | 194.8663
0.4295 | 194.9763
0.4442 | 195.0166
0.4587 | 195.6364
0.4733 | 195.7831
0.4879 | 196.0031
0.5024 | 196.3698
0.517 | 196.5165
0.5316 | 196.5899
0.5462 | 196.6265
0.5608 | 197.3233
0.5748 | 197.3966
0.5909 | 197.8505
0.6045 | 197.7267
0.6191 | 198.2034
0.6337 | 198.2034
0.6483 | 198.2034
0.6628 | 198.7902
0.6774 | 199.0102
0.692 | 199.0102
0.7066 | 199.0102
0.7212 | 199.5236
0.7358 | 199.817
0.7503 | 199.7437
0.7649 | 200.147
0.7795 | 200.2204
0.7941 | 200.3671
0.8087 | 200.5504
0.8232 | 200.8438
0.8359 | 200.6814
0.8524 | 201.1739
0.867 | 201.5039
0.8816 | 201.5773
0.8962 | 201.6139
0.9107 | 201.4672
0.9253 | 202.0907
0.9399 | 202.3474
0.9532 | 202.7752
0.9717 | 204.3277
0.9863 | 206.748
0.9969 | 208.6916

## Figure 1 ADS1-900_800 0-1-0-25
ADS1-900_800
X | Y
-0.0002 | 163.0651
-0.0001 | 142.0891
-0.0007 | 124.786
-0.0008 | 103.2333
-0.0008 | 83.0061
-0.0008 | 62.8365
-0.0008 | 42.7245
-0.0008 | 22.0362
0.0033 | 178.7902
-0.0007 | 153.1848
0.0106 | 189.9155
0.0252 | 196.8466
0.0398 | 200.147
0.0544 | 202.0173
0.0689 | 203.1175
0.0835 | 204.3643
0.0981 | 205.7212
0.1127 | 206.1246
0.1273 | 206.8214
0.1418 | 207.2247
0.1564 | 207.8848
0.171 | 208.2149
0.1856 | 208.6916
0.2002 | 208.6916
0.2148 | 209.095
0.2293 | 209.3884
0.2439 | 209.8651
0.2585 | 209.9752
0.2731 | 210.1218
0.2877 | 210.4152
0.3023 | 211.1853
0.3168 | 210.3052
0.3314 | 210.6719
0.346 | 210.7453
0.3606 | 211.0386
0.3752 | 211.002
0.3898 | 211.2587
0.4043 | 211.7354
0.4189 | 211.5154
0.4335 | 211.5154
0.4481 | 211.5154
0.4627 | 212.3588
0.4772 | 212.3955
0.4918 | 212.3222
0.5064 | 212.3222
0.521 | 212.6155
0.5356 | 212.3222
0.5502 | 212.3222
0.5647 | 212.6889
0.5793 | 212.7989
0.5939 | 213.0923
0.6085 | 213.0923
0.6231 | 213.1289
0.6377 | 213.1289
0.6522 | 213.0923
0.6668 | 213.1289
0.6814 | 213.1289
0.696 | 214.0091
0.7106 | 213.7524
0.7251 | 213.9357
0.7397 | 214.1558
0.7543 | 214.8525
0.7689 | 214.3391
0.7835 | 214.7425
0.7981 | 215.6226
0.8126 | 215.2193
0.8272 | 215.4026
0.8418 | 215.9894
0.8564 | 215.9894
0.871 | 216.8328
0.8856 | 216.8695
0.9001 | 216.9428
0.9147 | 217.5663
0.9293 | 217.5663
0.9439 | 218.1163
0.9585 | 218.5564
0.973 | 219.8033
0.9876 | 221.9302
0.9982 | 223.6978

## Figure 1 ADS1-900_900 0-1-0-25
ADS1-900_900
X | Y
-0.0012 | 100.2163
-0.0005 | 118.7962
-0.0007 | 80.0128
-0.0007 | 37.1019
-0.0007 | 19.2048
-0.0003 | 62.2602
0.0034 | 138.8017
0.0102 | 146.2779
0.0207 | 151.2939
0.0358 | 157.6001
0.0504 | 160.8753
0.065 | 162.9494
0.0795 | 165.003
0.0941 | 166.201
0.1087 | 166.9197
0.1233 | 167.5089
0.1379 | 168.3365
0.1525 | 169.4281
0.167 | 170.1505
0.1816 | 170.7727
0.1962 | 170.6432
0.2108 | 171.3228
0.2254 | 172.3863
0.2399 | 172.2396
0.2545 | 172.5379
0.2691 | 173.3765
0.2837 | 173.9265
0.2983 | 173.8239
0.3129 | 174.8067
0.3274 | 174.8067
0.342 | 175.1734
0.3566 | 175.6135
0.3712 | 175.6135
0.3858 | 175.6135
0.4004 | 174.908
0.4149 | 176.4202
0.4295 | 176.4202
0.4441 | 176.4202
0.4587 | 176.2222
0.4733 | 176.584
0.4879 | 177.227
0.5024 | 177.227
0.517 | 176.7307
0.5316 | 177.227
0.5462 | 177.3725
0.5608 | 177.117
0.5753 | 177.227
0.5899 | 177.0437
0.6045 | 176.941
0.6191 | 177.337
0.6337 | 177.5571
0.6483 | 178.0338
0.6628 | 178.0717
0.6774 | 177.8566
0.692 | 178.5472
0.7066 | 178.469
0.7212 | 178.8406
0.7358 | 179.2807
0.7503 | 178.4934
0.7649 | 179.6474
0.7795 | 179.6474
0.7941 | 180.1241
0.8087 | 180.0581
0.8232 | 179.6633
0.8378 | 180.4908
0.8524 | 181.0776
0.867 | 181.1852
0.8816 | 181.6228
0.8962 | 181.5176
0.9107 | 181.811
0.9253 | 182.8378
0.9399 | 183.1679
0.9545 | 183.6813
0.9691 | 184.7509
0.9803 | 186.6299
0.9928 | 190.8932