## Figure 2_1 CTPC 0-1-0-300
CTPC
X | Y
0.0102 | 102.014
0.0299 | 107.314
0.0563 | 110.8938
0.0767 | 112.2759
0.0995 | 113.8042
0.1196 | 115.0316
0.1425 | 116.3672
0.1644 | 117.5168
0.1864 | 118.4635
0.2043 | 118.8837
0.2491 | 120.6478
0.2681 | 121.1685
0.298 | 122.2843
0.3109 | 122.6562
0.3442 | 123.8092
0.3622 | 124.3299
0.3877 | 125.3062
0.4046 | 125.6317
0.4323 | 126.6731
0.4524 | 127.1194
0.4853 | 128.2352
0.5033 | 128.3946
0.5377 | 129.7229
0.5541 | 130.1568
0.5819 | 131.004
0.6019 | 131.4896
0.6396 | 132.5124
0.6587 | 132.8637
0.6937 | 134.0621
0.7096 | 134.558
0.7444 | 135.3357
0.8102 | 137.5335
0.8321 | 139.2917
0.8541 | 139.7313
0.876 | 140.5225
0.8979 | 141.3881
0.9198 | 142.4024
0.9418 | 143.6197
0.9637 | 146.257
0.9837 | 150.9463
0.9923 | 158.7615
0.7609 | 136.2581
0.79 | 137.0323

## Figure 2_1 CTZn 0-1-0-300
CTZn
X | Y
0.0098 | 164.1638
0.0317 | 170.3379
0.0638 | 173.7597
0.0865 | 175.3353
0.108 | 176.4376
0.1303 | 177.5331
0.1523 | 178.3108
0.1742 | 178.7165
0.1961 | 179.6633
0.2081 | 179.5618
0.2439 | 181.1172
0.2569 | 181.0496
0.3237 | 181.861
0.7522 | 185.9523
0.7712 | 185.8847
0.8001 | 187.2371
0.822 | 187.1019
0.8443 | 187.6328
0.8659 | 187.7781
0.8878 | 188.1163
0.9097 | 189.1982
0.9316 | 189.9083
0.9537 | 191.3778
0.9764 | 194.4763
0.9914 | 199.2742
0.711 | 185.4194
0.6902 | 185.0323
0.6601 | 185.0323
0.6394 | 184.6452
0.6093 | 184.6452
0.5896 | 184.6452
0.5585 | 184.2581
0.5388 | 184.2581
0.5097 | 183.871
0.462 | 183.4839
0.489 | 183.4839
0.4382 | 182.7097
0.4091 | 182.7097
0.3894 | 182.7097
0.3604 | 181.9355
0.3417 | 182.3226
0.2888 | 181.1613

## Figure 2_1 CTZnPC 0-1-0-300
CTZnPC
X | Y
0.02 | 218.632
0.04 | 226.2585
0.06 | 230.5159
0.08 | 232.3228
0.1 | 233.6947
0.12 | 234.9641
0.14 | 236.1101
0.16 | 236.8785
0.18 | 237.7341
0.2 | 238.1793
0.22 | 238.5495
0.24 | 239.4558
0.26 | 240.1038
0.28 | 240.5133
0.3 | 240.6019
0.32 | 240.8502
0.34 | 241.5524
0.36 | 242.0148
0.38 | 242.396
0.4 | 242.5339
0.42 | 242.4135
0.44 | 242.8041
0.46 | 243.8413
0.48 | 244.5272
0.5 | 244.283
0.52 | 243.8274
0.54 | 244.5563
0.56 | 245.0229
0.58 | 245.0695
0.6 | 245.8624
0.62 | 246.3106
0.64 | 246.1453
0.66 | 246.1106
0.68 | 246.5815
0.7 | 246.5183
0.72 | 246.6553
0.74 | 247.3441
0.76 | 247.3347
0.78 | 247.3384
0.8 | 247.8348
0.82 | 248.2234
0.84 | 248.7782
0.86 | 249.1097
0.88 | 249.2247
0.9 | 249.7233
0.92 | 250.5629
0.94 | 252.0259
0.96 | 254.299
0.98 | 259.6288