## Figure 3 C-500 0-1-0-800
C-500
X | Y
0 | 172.0281
-0.0009 | 133.9273
-0.0006 | 89.2493
0.0005 | 71.042
0.0144 | 210.8651
0.0366 | 228.5548
0.0589 | 236.5545
0.0811 | 242.4526
0.1033 | 246.9948
0.1255 | 251.2659
0.1478 | 256.0115
0.17 | 258.7232
0.1922 | 261.9095
0.2145 | 265.4348
0.2367 | 268.011
0.2589 | 270.1804
0.2811 | 273.5701
0.3034 | 276.6887
0.3256 | 278.3157
0.3478 | 281.502
0.37 | 282.9257
0.3923 | 285.2985
0.4145 | 288.0781
0.4367 | 290.1797
0.4589 | 292.5525
0.4812 | 295.9422
0.5034 | 300.4618
0.5256 | 301.387
0.5478 | 302.462
0.5701 | 303.7249
0.5923 | 303.4673
0.6145 | 304.8232
0.6367 | 307.9756
0.6589 | 311.0787
0.6812 | 313.3314
0.7034 | 316.0544
0.7256 | 321.5005
0.7479 | 325.5682
0.7701 | 329.5003
0.7923 | 333.3645
0.8145 | 337.6491
0.8368 | 341.78
0.859 | 344.8364
0.8812 | 347.9741
0.9035 | 355.4548
0.9257 | 365.9057
0.9484 | 380.5541
0.9638 | 416.97
0.9743 | 453.4731
0.9839 | 483.664
0.9961 | 514.8583

## Figure 3 C-600 0-1-0-800
C-600
X | Y
-0.0021 | 236.0461
-0.0019 | 196.2807
-0.0032 | 152.0123
-0.0036 | 117.359
-0.002 | 88.577
-0.0022 | 255.0596
0.0035 | 298.0867
0.013 | 324.2665
0.0306 | 351.3423
0.052 | 367.5171
0.0727 | 377.4463
0.0933 | 386.9375
0.115 | 391.8955
0.1299 | 394.447
0.1548 | 398.9214
0.1759 | 401.5393
0.1957 | 403.5653
0.2188 | 407.38
0.2394 | 410.1544
0.2605 | 412.0858
0.2807 | 413.2938
0.3008 | 414.9547
0.3219 | 416.0681
0.3426 | 417.6743
0.3632 | 417.8933
0.3838 | 419.2075
0.4038 | 419.9376
0.4251 | 420.8137
0.4462 | 421.6632
0.4711 | 422.4686
0.4918 | 423.442
0.5134 | 423.5902
0.5323 | 425.105
0.553 | 425.2009
0.5743 | 425.9243
0.5949 | 427.421
0.6169 | 427.9619
0.6349 | 428.4509
0.6567 | 430.0327
0.6775 | 432.1057
0.6971 | 433.2604
0.7219 | 434.515
0.7426 | 437.3137
0.7632 | 438.4089
0.7838 | 440.7208
0.8045 | 442.7894
0.8251 | 445.9288
0.8458 | 449.7983
0.8671 | 456.004
0.8871 | 464.2541
0.9077 | 475.8625
0.9483 | 516.3323
0.9949 | 747.8312

## Figure 3 C-700 0-1-0-800
C-700
X | Y
0.0041 | 269.0835
-0.0007 | 220.2934
0.0005 | 183.0379
0.0003 | 157.0833
0.0002 | 132.355
0.02 | 305.4557
0.0432 | 336.9083
0.0687 | 357.7226
0.0941 | 369.3921
0.1195 | 384.1138
0.1449 | 396.716
0.1703 | 404.4535
0.1951 | 414.8605
0.2212 | 417.8463
0.2463 | 424.5845
0.272 | 425.7778
0.2974 | 430.6771
0.3228 | 436.5556
0.3482 | 437.9841
0.3736 | 443.796
0.399 | 447.5351
0.4244 | 452.2728
0.4498 | 458.8202
0.4752 | 461.2954
0.5006 | 465.8613
0.526 | 466.6409
0.5514 | 470.0455
0.5768 | 472.3526
0.6022 | 476.4633
0.6276 | 479.4591
0.653 | 482.9937
0.6784 | 485.4267
0.7038 | 489.5421
0.7292 | 493.3207
0.7546 | 496.9069
0.78 | 500.5007
0.8054 | 503.5497
0.8308 | 506.851
0.8562 | 509.8679
0.8816 | 522.3886
0.9071 | 531.6882
0.9325 | 542.7019
0.9546 | 559.461
0.9952 | 719.1058
-0.0008 | 80.1128
-0.0007 | 99.2948
0.0082 | 280.9591
0.012 | 287.7292
0.03 | 321.5797
0.0546 | 346.4034