## Figure 1 SK-0.3-700 0-1-100-10
SK-0.3-700
X | Y
0.0194 | 180.8793
0.0577 | 188.4973
0.0925 | 190.675
0.1319 | 191.9673
0.167 | 192.7536
0.2034 | 193.2374
0.2395 | 194.1947
0.276 | 194.3419
0.3111 | 195.2697
0.3471 | 195.1519
0.3839 | 195.4885
0.4193 | 196.0993
0.4573 | 196.856
0.4912 | 197.1842
0.5291 | 195.5569
0.5667 | 195.6526
0.6142 | 196.1722
0.6576 | 196.6246
0.6937 | 197.14
0.7284 | 197.5149
0.7652 | 198.5881
0.8008 | 199.6251
0.8383 | 202.098
0.8744 | 204.5636
0.9104 | 208.0009
0.9471 | 214.2475
0.9824 | 217.9721
1.0009 | 219.9663

## Figure 1 SK-0.5-600 0-1-100-10
SK-0.5-600
X | Y
0.0116 | 213.5848
0.0487 | 225.4704
0.088 | 228.9005
0.1229 | 231.3334
0.1566 | 232.7693
0.1915 | 234.0513
0.2252 | 235.0085
0.2612 | 236.1025
0.2949 | 236.923
0.4343 | 239.7947
0.4691 | 241.0254
0.5062 | 239.7947
0.5411 | 240.0682
0.5759 | 241.5724
0.6108 | 241.9827
0.6468 | 242.1422
0.6805 | 242.7804
0.7165 | 243.8971
0.7524 | 244.8544
0.7862 | 246.1307
0.8199 | 248.0451
0.8559 | 250.9168
0.8896 | 255.3839
0.924 | 263.0705
0.9605 | 273.029
0.9868 | 282.9876
0.9956 | 290.4564
0.3304 | 238.1743
0.4006 | 239.4191
0.383 | 239.4191
0.3655 | 239.4191
0.348 | 239.4191

## Figure 1 SK-0.5-700 0-1-100-10
SK-0.5-700
X | Y
0.0116 | 317.3761
0.0509 | 334.5949
0.088 | 340.8967
0.1251 | 344.2151
0.1566 | 346.321
0.1926 | 348.3551
0.2263 | 349.5517
0.2612 | 351.6542
0.2949 | 352.0644
0.4343 | 356.5771
0.4691 | 358.2864
0.5051 | 357.6483
0.54 | 358.3548
0.5759 | 358.765
0.6108 | 359.5627
0.6456 | 360.406
0.6816 | 361.0898
0.7153 | 362.594
0.7513 | 364.2349
0.785 | 366.1494
0.821 | 368.2006
0.857 | 372.0296
0.8907 | 378.0464
0.9245 | 387.482
0.9964 | 425.3611
0.402 | 356.4315
0.383 | 356.4315
0.364 | 355.1867
0.3465 | 353.9419
0.3319 | 353.9419
0.9591 | 404.9793

## Figure 1 SK-0.5-800 0-1-100-10
SK-0.5-800
X | Y
0.0116 | 331.5371
0.0487 | 356.6113
0.0869 | 364.3888
0.124 | 368.1633
0.1577 | 370.4646
0.1915 | 372.6981
0.2263 | 374.4397
0.2612 | 375.7217
0.296 | 377.79
0.3354 | 379.128
0.3605 | 379.537
0.3866 | 380.2071
0.4039 | 379.8242
0.4343 | 381.3284
0.4691 | 382.8155
0.5051 | 381.8982
0.5411 | 383.1745
0.5759 | 384.0633
0.6108 | 384.6103
0.6456 | 385.8411
0.6805 | 386.6843
0.7153 | 387.6188
0.7513 | 389.5332
0.785 | 391.311
0.8188 | 393.6357
0.8548 | 397.0544
0.8896 | 402.1596
0.9225 | 413.8743
0.9245 | 408.5411
0.9572 | 425.7713
0.9809 | 435.9727
0.9987 | 441.0871

## Figure 1 SK-0.5-900 0-1-100-10
SK-0.5-900
X | Y
0.0127 | 343.0664
0.0509 | 373.1235
0.088 | 381.7386
0.124 | 386.6988
0.1577 | 389.7446
0.1857 | 391.5845
0.2031 | 391.6938
0.2286 | 393.8237
0.2612 | 395.5653
0.296 | 397.0544
0.3331 | 398.4467
0.3578 | 399.665
0.3826 | 400.4482
0.4017 | 400.8833
0.4354 | 401.3619
0.468 | 404.0741
0.5051 | 403.2764
0.5411 | 404.2336
0.5748 | 405.1908
0.6108 | 406.2677
0.6468 | 407.5839
0.6805 | 408.5411
0.7153 | 410.1821
0.7513 | 412.2333
0.7862 | 414.2845
0.8221 | 417.1562
0.8559 | 421.4638
0.8896 | 427.0875
0.9254 | 437.3444
0.962 | 449.7925
0.9883 | 458.5062
0.9956 | 460.9959

## Figure 1 SK-1-700 0-1-100-1000
SK-1-700
X | Y
0.0105 | 388.5589
0.0476 | 408.9514
0.0835 | 419.2075
0.1218 | 424.9011
0.1497 | 428.3695
0.1673 | 429.361
0.1937 | 430.9829
0.2241 | 433.6685
0.26 | 435.583
0.2938 | 437.4177
0.3331 | 439.0856
0.3583 | 440.0341
0.3868 | 441.1828
0.4028 | 440.768
0.432 | 443.0015
0.4658 | 445.5997
0.5029 | 444.4374
0.5377 | 445.5997
0.5737 | 446.6937
0.6074 | 448.1979
0.6434 | 449.5654
0.6794 | 450.2491
0.7142 | 452.7334
0.7491 | 455.172
0.7828 | 457.4968
0.8188 | 461.3257
0.8525 | 466.7956
0.8874 | 475.0688
0.9211 | 488.3105
0.9559 | 510.418
0.9942 | 550.7859

## Figure 1 SK-2-700 0-1-100-1000
SK-2-700
X | Y
0.0021 | 403.8613
0.0247 | 414.8315
0.0506 | 429.4806
0.0794 | 440.2894
0.1009 | 444.5057
0.1262 | 449.18
0.1527 | 452.4542
0.1749 | 454.249
0.1982 | 456.2964
0.2297 | 458.53
0.2629 | 461.0826
0.2983 | 462.5051
0.334 | 463.9649
0.3578 | 465.1919
0.3832 | 466.2623
0.4028 | 466.9323
0.4365 | 468.2998
0.4723 | 469.3254
0.4942 | 471.2
0.5152 | 470.3784
0.5465 | 472.1971
0.5722 | 472.8885
0.5936 | 472.915
0.6209 | 474.1551
0.6524 | 474.6772
0.6784 | 475.9729
0.7131 | 477.5815
0.7522 | 479.3764
0.7801 | 480.9079
0.7957 | 481.0515
0.8233 | 484.436
0.8525 | 487.8718
0.8779 | 493.4614
0.8975 | 497.1809
0.9285 | 509.4335
0.9582 | 528.5498
0.977 | 544.8163
0.9942 | 557.4865

## Figure 1 SK-3-700 0-1-100-1000
SK-3-700
X | Y
0.0111 | 516.1921
0.0318 | 552.8098
0.0498 | 579.7187
0.0799 | 613.7718
0.1046 | 630.8584
0.13 | 642.5313
0.16 | 653.0706
0.1948 | 660.1338
0.2297 | 664.785
0.2589 | 667.7303
0.2971 | 671.0356
0.3295 | 673.4074
0.3591 | 675.1739
0.3891 | 676.8056
0.4234 | 678.7542
0.4424 | 679.0551
0.477 | 681.2788
0.5033 | 682.1729
0.5451 | 682.9159
0.5825 | 683.615
0.6083 | 686.5773
0.6522 | 685.6513
0.6787 | 685.4549
0.7153 | 687.7796
0.7502 | 688.3722
0.7912 | 690.0024
0.8215 | 691.8182
0.8496 | 693.605
0.8817 | 695.3387
0.9114 | 696.6682
0.9412 | 699.4528
0.9687 | 705.379
0.9897 | 714.2813

## Figure 1 SK-4-700 0-1-100-1000
SK-4-700
X | Y
0.0119 | 583.284
0.0068 | 559.1457
0.0262 | 611.9531
0.0352 | 633.4908
0.0431 | 658.5042
0.052 | 673.5031
0.0633 | 700.1142
0.0723 | 717.7273
0.0824 | 742.047
0.097 | 763.9297
0.1083 | 784.7974
0.124 | 805.4973
0.142 | 828.0825
0.1622 | 851.4788
0.1858 | 871.9949
0.2092 | 886.3421
0.2342 | 900.3847
0.2589 | 909.2608
0.2845 | 916.6243
0.3081 | 921.1711
0.3331 | 925.5425
0.3581 | 928.6056
0.3831 | 931.4029
0.4062 | 933.663
0.4343 | 935.9763
0.4597 | 938.1301
0.484 | 940.2307
0.5103 | 943.3151
0.5362 | 944.9105
0.5652 | 946.5059
0.5862 | 947.8734
0.6129 | 948.9876
0.6391 | 949.335
0.6652 | 952.386
0.6881 | 952.6322
0.7126 | 953.632
0.7399 | 953.3022
0.7642 | 953.7079
0.79 | 956.2909
0.8251 | 956.6526
0.8505 | 956.9397
0.8793 | 959.1733
0.9047 | 960.1624
0.9312 | 960.6323
0.9559 | 962.2422
0.9802 | 965.1719
0.9964 | 967.565