## Figure 2_1 S1AC_700 0-1-0-250
S1AC_700
X | Y
0.0131 | 74.8829
0.034 | 75.9661
0.0591 | 77.4773
0.0808 | 78.1724
0.1027 | 79.3682
0.1245 | 80.0795
0.1464 | 80.4273
0.1683 | 81.6232
0.1902 | 81.753
0.2101 | 82.8524
0.2317 | 83.32
0.2548 | 83.3292
0.2787 | 83.7118
0.3036 | 83.3486
0.3266 | 84.1868
0.3489 | 84.1661
0.3695 | 84.4407
0.3913 | 84.4761
0.4124 | 85.0441
0.4338 | 85.2066
0.4558 | 85.008
0.4787 | 85.5205
0.5025 | 85.2931
0.526 | 85.7614
0.5463 | 85.8193
0.5722 | 86.0234
0.5941 | 86.662
0.617 | 85.7236
0.6361 | 85.6127
0.6577 | 85.7694
0.6836 | 86.9883
0.7055 | 85.9552
0.7313 | 86.7165
0.7517 | 86.6358
0.7741 | 86.547
0.805 | 86.7458
0.8268 | 87.021
0.8487 | 88.6287
0.8706 | 89.1219
0.8925 | 88.9126
0.9144 | 89.3331
0.9362 | 91.0135
0.9581 | 93.1541
0.9813 | 95.6673
0.9975 | 102.5456

## Figure 2_1 S1AC_800 0-1-0-250
S1AC_800
X | Y
0.0125 | 136.4965
0.0286 | 145.8101
0.0495 | 150.298
0.0704 | 153.5866
0.0923 | 156.018
0.1141 | 158.4493
0.136 | 160.4931
0.1579 | 161.9312
0.1798 | 163.4419
0.2016 | 164.347
0.2235 | 165.7609
0.2454 | 166.8113
0.2673 | 167.4499
0.2891 | 168.888
0.311 | 169.2359
0.3329 | 170.2137
0.3548 | 170.7311
0.3767 | 172.0723
0.3986 | 172.614
0.4204 | 173.4625
0.4423 | 173.6198
0.4642 | 174.1502
0.4861 | 174.8777
0.508 | 175.1771
0.5298 | 176.5182
0.5517 | 176.1151
0.5736 | 177.1413
0.5955 | 177.8041
0.6174 | 178.2974
0.6393 | 179.3963
0.6603 | 180.3883
0.683 | 180.9642
0.7049 | 182.7657
0.7308 | 182.9213
0.7526 | 183.8506
0.7745 | 184.5861
0.7964 | 186.0727
0.8183 | 187.7588
0.8402 | 187.9555
0.862 | 188.8745
0.8839 | 190.9593
0.9058 | 192.4371
0.9277 | 194.047
0.9495 | 196.648
0.9714 | 200.1565
0.9889 | 204.3123
1.0021 | 210.7743
-0.0015 | 0.3969

## Figure 2_1 S1AC_900 0-1-0-250
S1AC_900
X | Y
0.0152 | 70.6515
0.0259 | 79.4528
0.0441 | 84.0079
0.0595 | 89.3921
0.0778 | 93.1525
0.1006 | 98.0705
0.1217 | 100.9748
0.1443 | 105.574
0.1662 | 108.1923
0.188 | 112.0115
0.2099 | 113.2316
0.2338 | 115.0581
0.2556 | 116.8595
0.2775 | 117.692
0.2994 | 120.0264
0.3213 | 121.0284
0.3432 | 121.5459
0.365 | 122.3299
0.3869 | 122.5566
0.4088 | 122.856
0.4347 | 124.2472
0.4565 | 124.3771
0.4773 | 125.4859
0.5003 | 125.6058
0.522 | 126.4893
0.5456 | 128.0384
0.5644 | 128.49
0.5876 | 129.0915
0.6097 | 130.2524
0.6356 | 131.3165
0.6574 | 132.3064
0.6826 | 132.8602
0.7052 | 133.8275
0.7259 | 134.4172
0.749 | 135.2258
0.7706 | 136.5077
0.7943 | 138.116
0.8146 | 138.789
0.8346 | 140.1634
0.8583 | 143.1672
0.8802 | 145.3563
0.9025 | 148.269
0.9247 | 152.4539
0.9456 | 157.4009
0.9589 | 162.4062
0.9759 | 172.8166
0.9914 | 181.2737
0.9975 | 189.6364
0.9963 | 195.1968

## Figure 2_2 S2AC_700 0-1-0-300
S2AC_700
X | Y
0.0135 | 112.7048
0.0345 | 116.9701
0.0561 | 120.1794
0.0778 | 122.454
0.0995 | 123.4966
0.1212 | 124.9446
0.1429 | 126.2972
0.1647 | 126.9582
0.1864 | 127.8101
0.2081 | 128.2088
0.2299 | 128.9367
0.2516 | 129.2448
0.2733 | 130.2636
0.2951 | 130.4954
0.3168 | 131.2996
0.3385 | 131.3168
0.3602 | 132.0971
0.382 | 133.4974
0.4037 | 133.5623
0.4254 | 134.6542
0.4472 | 135.0276
0.4689 | 134.7348
0.4906 | 135.2051
0.5124 | 135.7708
0.5341 | 135.8358
0.5558 | 135.853
0.5776 | 136.8718
0.5993 | 136.8652
0.621 | 137.8124
0.6428 | 138.1396
0.6645 | 138.6576
0.6862 | 139.5094
0.708 | 139.6936
0.7297 | 140.6885
0.7514 | 140.9681
0.7731 | 141.963
0.7949 | 142.8148
0.8166 | 143.5951
0.8383 | 145.2815
0.8601 | 146.038
0.8818 | 147.0567
0.9035 | 148.4808
0.9252 | 150.358
0.9469 | 152.4498
0.9686 | 155.6861
0.9874 | 159.9514
0.9932 | 165.6283
1.0001 | 170.2942

## Figure 2_2 S2AC_800 0-1-0-300
S2AC_800
X | Y
0.0119 | 167.9784
0.0298 | 175.9158
0.0505 | 181.7787
0.0712 | 184.5898
0.0929 | 187.2962
0.1146 | 189.9656
0.1364 | 191.7712
0.1581 | 192.6469
0.1798 | 193.4511
0.2015 | 194.5414
0.2233 | 196.0847
0.245 | 196.865
0.2667 | 197.6453
0.2884 | 199.1886
0.3102 | 199.9451
0.3319 | 201.2738
0.3536 | 202.6979
0.3753 | 203.1563
0.3971 | 203.7816
0.4188 | 204.8957
0.4405 | 206.0766
0.4623 | 206.628
0.4836 | 206.5162
0.5057 | 207.8262
0.5282 | 208.2828
0.5492 | 209.0052
0.5711 | 209.8381
0.5926 | 210.6135
0.6138 | 211.4458
0.6361 | 212.7702
0.6558 | 213.904
0.6795 | 214.9508
0.7013 | 215.6834
0.7236 | 216.9101
0.7447 | 218.3886
0.7664 | 219.9868
0.7882 | 221.3083
0.8099 | 222.7086
0.8316 | 224.1566
0.8533 | 226.5822
0.875 | 228.9005
0.8967 | 231.7752
0.9184 | 234.5812
0.9403 | 237.6899
0.9588 | 241.7927
0.9796 | 248.3891
0.9909 | 256.7469
0.9972 | 263.6703

## Figure 2_2 S2AC_900 0-1-0-300
S2AC_900
X | Y
0.0073 | 88.2179
0.0184 | 94.0463
0.0308 | 101.1616
0.0404 | 107.0278
0.0572 | 113.1636
0.0791 | 119.8464
0.0993 | 124.0184
0.1212 | 128.6644
0.141 | 132.0498
0.1637 | 136.3934
0.1863 | 139.1604
0.208 | 140.4176
0.2297 | 142.7716
0.2514 | 143.7188
0.2732 | 145.3576
0.2949 | 146.6148
0.3166 | 147.3951
0.3383 | 148.4377
0.3601 | 149.4326
0.3818 | 150.6898
0.4035 | 152.1616
0.4253 | 152.608
0.447 | 153.5314
0.4687 | 153.9922
0.4907 | 154.6682
0.5122 | 155.1331
0.5331 | 156.299
0.5556 | 157.099
0.5779 | 157.9084
0.6011 | 158.6135
0.6232 | 159.5968
0.6449 | 160.637
0.6656 | 161.5394
0.6878 | 162.6907
0.7077 | 162.8843
0.7306 | 165.0592
0.7531 | 166.0547
0.7749 | 167.5504
0.7972 | 169.3613
0.8183 | 170.8755
0.8402 | 173.1026
0.8617 | 175.3691
0.8834 | 177.747
0.9051 | 181.3649
0.9276 | 185.9372
0.9486 | 192.1826
0.9643 | 197.977
0.98 | 204.1898
0.9908 | 210.3811
0.9931 | 223.6867
0.9924 | 215.9781
1.0015 | 228.4882

## Figure 5_1 S1AC_1 0-1-0-350
S1AC_1
X | Y
0.0149 | 145.4692
0.0361 | 148.2541
0.0573 | 150.7166
0.0785 | 153.9204
0.0997 | 157.2209
0.1209 | 159.8769
0.1421 | 162.0494
0.1633 | 163.4484
0.1845 | 166.3622
0.2057 | 167.3745
0.2269 | 167.6885
0.2481 | 168.4323
0.2694 | 169.6057
0.2906 | 171.1015
0.3118 | 171.437
0.333 | 171.8047
0.3542 | 172.6237
0.3755 | 173.217
0.3967 | 173.9393
0.4179 | 175.1128
0.4391 | 176.0928
0.4603 | 176.944
0.4815 | 176.7317
0.5028 | 177.2928
0.524 | 178.1117
0.5452 | 179.1885
0.5664 | 179.6529
0.5877 | 179.8273
0.6089 | 180.0017
0.6301 | 181.5619
0.6513 | 182.2197
0.6725 | 183.1031
0.6938 | 182.9874
0.715 | 184.2253
0.7362 | 185.5277
0.7574 | 186.6689
0.7786 | 187.1978
0.7998 | 187.3722
0.8211 | 188.1912
0.8423 | 189.8158
0.8635 | 190.248
0.8847 | 191.1959
0.9059 | 192.3693
0.9271 | 194.4129
0.9483 | 197.1655
0.9708 | 199.8665
0.9908 | 204.9687
1.0061 | 209.5684

## Figure 5_1 S1AC_3 0-1-0-350
S1AC_3
X | Y
0.0278 | 160.3367
0.0408 | 162.6541
0.057 | 173.3084
0.0764 | 178.1598
0.0993 | 184.4028
0.12 | 188.2605
0.1417 | 192.3758
0.1629 | 194.3549
0.1841 | 195.5284
0.2053 | 197.3142
0.2259 | 198.6008
0.2477 | 200.8535
0.2679 | 201.8026
0.2902 | 203.4905
0.3114 | 205.3085
0.3326 | 206.2886
0.3538 | 207.6876
0.375 | 209.0222
0.3962 | 210.2279
0.4174 | 210.4023
0.4387 | 211.5112
0.4599 | 211.17
0.4817 | 212.1927
0.5023 | 214.1937
0.5235 | 214.8716
0.5467 | 216.6414
0.5657 | 216.8675
0.5893 | 218.2475
0.6103 | 219.3883
0.6403 | 221.3111
0.6595 | 222.4748
0.6853 | 223.6646
0.7067 | 226.5562
0.7302 | 226.4078
0.7492 | 228.2586
0.7704 | 229.4481
0.7931 | 230.7376
0.8128 | 232.6168
0.834 | 234.0159
0.8552 | 237.3164
0.8764 | 239.9401
0.8976 | 244.1172
0.9187 | 247.5321
0.9407 | 250.9836
0.9598 | 255.2264
0.9772 | 263.8065
0.9933 | 271.7941
1.0013 | 280.7652

## Figure 5_1 S1AC_6 0-1-0-350
S1AC_6
X | Y
0.0131 | 119.9708
0.0333 | 131.2407
0.041 | 135.7367
0.0627 | 145.0542
0.0835 | 151.516
0.1035 | 158.3894
0.1247 | 162.5923
0.1459 | 166.4406
0.1671 | 169.9667
0.1883 | 172.6871
0.2095 | 174.4729
0.2316 | 176.0029
0.2519 | 176.852
0.2733 | 179.0071
0.2954 | 180.3937
0.3155 | 181.6293
0.3367 | 183.3184
0.3579 | 185.1686
0.3777 | 185.7695
0.4004 | 186.8387
0.4216 | 188.4634
0.4436 | 190.0349
0.4621 | 190.6378
0.4879 | 192.1062
0.5084 | 192.839
0.5354 | 194.468
0.5566 | 195.6173
0.5766 | 196.4531
0.599 | 197.9964
0.6195 | 198.5922
0.6425 | 200.4387
0.6607 | 201.3837
0.6851 | 202.5437
0.707 | 202.9654
0.7286 | 205.7833
0.7513 | 207.2824
0.7712 | 209.7742
0.7957 | 212.5017
0.8169 | 213.7396
0.8379 | 215.9045
0.86 | 218.3911
0.8808 | 222.7954
0.9024 | 229.0101
0.923 | 236.413
0.9365 | 242.6061
0.9528 | 252.3167
0.9634 | 260.8351
0.9717 | 270.5261
0.9787 | 280.7674
0.9833 | 289.8704
0.9924 | 299.2468
0.9952 | 306.3786

## Figure 5_2 S2AC_1h 0-1-0-350
S2AC_1h
X | Y
0.0164 | 170.5615
0.0351 | 176.7631
0.0616 | 182.9789
0.0828 | 186.2718
0.104 | 188.1222
0.1252 | 189.5881
0.1465 | 191.118
0.1677 | 192.135
0.189 | 193.0879
0.2083 | 194.4661
0.2353 | 195.5389
0.2566 | 196.0791
0.2836 | 198.1283
0.3049 | 198.6324
0.3269 | 200.1087
0.3474 | 201.0512
0.3686 | 201.8759
0.3921 | 201.573
0.4082 | 202.5605
0.4302 | 204.5239
0.4536 | 204.5656
0.4737 | 205.5942
0.5 | 205.9308
0.5218 | 207.2186
0.5502 | 208.7106
0.5715 | 208.7927
0.5955 | 209.667
0.6111 | 209.8352
0.6377 | 210.9223
0.6565 | 211.7656
0.686 | 213.9976
0.7057 | 214.8051
0.7332 | 216.2154
0.755 | 217.6544
0.7823 | 219.745
0.8051 | 221.6202
0.8264 | 223.0219
0.8484 | 224.5879
0.8688 | 227.1075
0.8901 | 229.6631
0.9114 | 232.1622
0.9325 | 235.8964
0.9554 | 238.7996
0.9762 | 245.3341
0.9927 | 251.7109
0.9968 | 261.7396

## Figure 5_2 S2AC_3h 0-1-0-350
S2AC_3h
X | Y
0.0232 | 183.351
0.0378 | 191.4246
0.0535 | 200.1121
0.0707 | 205.3427
0.0893 | 211.1869
0.1108 | 216.9624
0.1324 | 221.3309
0.1537 | 223.4378
0.1749 | 226.1858
0.1961 | 227.9721
0.2168 | 230.0303
0.2389 | 232.9108
0.2598 | 234.8698
0.281 | 236.0151
0.3023 | 238.0579
0.3235 | 239.2031
0.3447 | 240.6368
0.366 | 241.4616
0.3879 | 243.1275
0.4085 | 244.0405
0.4336 | 245.0939
0.4548 | 245.7263
0.4759 | 246.2702
0.4973 | 247.6962
0.5171 | 249.0041
0.5404 | 249.6027
0.5601 | 250.5764
0.584 | 253.0591
0.6055 | 254.0657
0.6275 | 255.2077
0.648 | 256.2921
0.6686 | 257.6183
0.6905 | 258.1338
0.7098 | 259.5441
0.7351 | 261.7227
0.7561 | 263.7514
0.7795 | 266.3128
0.7986 | 267.4523
0.8198 | 269.6875
0.841 | 272.4996
0.8622 | 275.9848
0.8834 | 280.3596
0.9046 | 283.6285
0.9268 | 287.6862
0.9469 | 294.4456
0.9666 | 299.0048
0.9777 | 306.9703
0.9882 | 314.1986
0.9967 | 321.3699
0.9995 | 328.9545

## Figure 5_2 S2AC_6h 0-1-0-350
S2AC_6h
X | Y
0.0274 | 193.6548
0.0475 | 198.2356
0.0543 | 205.4337
0.0733 | 210.3844
0.0965 | 215.5906
0.117 | 219.9997
0.1382 | 223.8375
0.1594 | 225.9765
0.1806 | 228.0834
0.2019 | 229.7736
0.2231 | 231.2362
0.2463 | 234.1818
0.2675 | 234.7501
0.2888 | 235.7671
0.31 | 237.2329
0.3312 | 238.7949
0.3525 | 239.6516
0.3737 | 241.1815
0.395 | 242.1024
0.4151 | 243.7059
0.4375 | 245.002
0.4587 | 246.3716
0.4805 | 246.8672
0.5012 | 248.9185
0.5224 | 249.6711
0.5456 | 250.538
0.5654 | 252.451
0.5887 | 253.7303
0.6084 | 255.0722
0.6323 | 255.4863
0.6538 | 257.4845
0.6745 | 258.5651
0.6962 | 259.7109
0.716 | 261.4168
0.7401 | 263.8381
0.759 | 265.6747
0.7829 | 268.2303
0.8043 | 271.8182
0.826 | 274.1874
0.8474 | 278.7451
0.868 | 284.046
0.8883 | 288.0663
0.9112 | 291.8892
0.9314 | 297.2815
0.9528 | 302.5501
0.9724 | 312.1361
0.979 | 324.1908
0.987 | 334.2705