## Figure 1_1 PAac 0-1-0-6
PAac
X | Y
-0.0013 | 2.0162
-0.0026 | 1.0317
0.0016 | 1.7404
0.001 | 1.5508
0.0009 | 1.3914
0.0009 | 1.232
0.0044 | 2.2531
0.0086 | 2.4445
0.0131 | 2.6745
0.0223 | 2.934
0.0466 | 3.1195
0.069 | 3.2464
0.0905 | 3.3176
0.1141 | 3.3995
0.1368 | 3.4736
0.158 | 3.5099
0.1823 | 3.5614
0.2062 | 3.6178
0.2302 | 3.6376
0.252 | 3.7027
0.2759 | 3.7309
0.2977 | 3.7834
0.32 | 3.8183
0.3424 | 3.8573
0.3674 | 3.9072
0.3864 | 3.929
0.4131 | 3.9811
0.4326 | 4.0084
0.4577 | 4.0365
0.4798 | 4.0743
0.502 | 4.09
0.5264 | 4.1431
0.5464 | 4.1585
0.5732 | 4.2005
0.5932 | 4.2452
0.6173 | 4.2883
0.6398 | 4.3368
0.6609 | 4.3527
0.6873 | 4.4054
0.7066 | 4.4329
0.7332 | 4.4913
0.7533 | 4.5338
0.7777 | 4.5809
0.7999 | 4.6352
0.8216 | 4.6554
0.8475 | 4.72
0.8673 | 4.7879
0.892 | 4.8063
0.9098 | 4.8909
0.9309 | 4.9142
0.9538 | 5.0107
0.9764 | 5.1065
0.9891 | 5.2955

## Figure 1_2 PBac 0-1-0-5
PBac
X | Y
0.0014 | 0.8653
0.038 | 1.7517
0.0622 | 1.8439
0.0854 | 1.8832
0.111 | 1.9535
0.1366 | 1.9802
0.1572 | 2.0173
0.1813 | 2.0481
0.2064 | 2.0726
0.2304 | 2.0801
0.2546 | 2.1102
0.2789 | 2.137
0.3038 | 2.1684
0.328 | 2.1853
0.351 | 2.2049
0.3771 | 2.2242
0.4023 | 2.2751
0.4235 | 2.2825
0.4519 | 2.3083
0.4731 | 2.3359
0.4976 | 2.3686
0.5234 | 2.4009
0.5447 | 2.4113
0.573 | 2.4547
0.5952 | 2.5128
0.6183 | 2.5416
0.6455 | 2.597
0.6664 | 2.6363
0.6935 | 2.7108
0.7164 | 2.7777
0.7392 | 2.8161
0.7669 | 2.9314
0.7882 | 3.002
0.8133 | 3.0968
0.8376 | 3.2216
0.8597 | 3.2877
0.8878 | 3.4135
0.9103 | 3.4828
0.9328 | 3.59
0.9519 | 3.7045
0.9749 | 3.8266
0.9891 | 3.9772
0.9963 | 4.1734

## Figure 1_3 PCac 0-1-0-2
PCac
X | Y
0.0093 | 0.9483
0.0483 | 1.1282
0.0601 | 1.1855
0.0831 | 1.2125
0.1079 | 1.2346
0.1331 | 1.2484
0.1537 | 1.261
0.1786 | 1.265
0.2021 | 1.2795
0.2271 | 1.2908
0.2515 | 1.2932
0.2758 | 1.3055
0.3016 | 1.3052
0.3257 | 1.3089
0.3484 | 1.3217
0.3758 | 1.3177
0.399 | 1.3327
0.4212 | 1.3211
0.4497 | 1.3322
0.4711 | 1.3398
0.4968 | 1.3312
0.5216 | 1.3437
0.543 | 1.3378
0.5715 | 1.3464
0.5938 | 1.3571
0.617 | 1.3462
0.644 | 1.3618
0.6648 | 1.3618
0.6926 | 1.3608
0.7155 | 1.3779
0.7379 | 1.3727
0.7663 | 1.3858
0.7871 | 1.3937
0.8141 | 1.3988
0.8373 | 1.4195
0.8596 | 1.4185
0.887 | 1.4415
0.9103 | 1.4548
0.9347 | 1.4878
0.9591 | 1.5436
0.9829 | 1.6076
0.9941 | 1.7093
0.9967 | 1.7963

## Figure 1_4 ZAac 0-1-0-9
ZAac
X | Y
-0.0022 | 0.9025
-0.0003 | 3.5614
-0.0005 | 2.6319
-0.0018 | 1.7698
0.0033 | 5.2154
0.0031 | 4.438
0.0201 | 6.1122
0.0451 | 6.5349
0.0688 | 6.7576
0.092 | 6.8841
0.113 | 7.0368
0.1395 | 7.1301
0.1597 | 7.1459
0.1864 | 7.2176
0.2101 | 7.2689
0.2326 | 7.3176
0.2558 | 7.303
0.2801 | 7.3825
0.3034 | 7.3848
0.3258 | 7.4422
0.3493 | 7.4741
0.3729 | 7.5084
0.3955 | 7.5624
0.4197 | 7.5392
0.4435 | 7.625
0.467 | 7.5888
0.4924 | 7.5921
0.5132 | 7.638
0.5388 | 7.593
0.5612 | 7.686
0.5838 | 7.644
0.6082 | 7.7131
0.6318 | 7.7388
0.6553 | 7.7248
0.6789 | 7.7777
0.7024 | 7.7717
0.7268 | 7.7882
0.7475 | 7.7675
0.773 | 7.821
0.7965 | 7.8689
0.8206 | 7.8634
0.8436 | 7.9141
0.8651 | 7.8765
0.8923 | 7.9349
0.9142 | 7.9645
0.9378 | 8.0681
0.9613 | 8.1457
0.9849 | 8.2048
1.0026 | 8.2658

## Figure 1_5 ZBac 0-1-0-4
ZBac
X | Y
-0.002 | 0.9448
0.0487 | 1.2689
0.0767 | 1.3201
0.0892 | 1.3587
0.1105 | 1.3833
0.1742 | 1.4344
0.1997 | 1.45
0.2232 | 1.4602
0.2469 | 1.4916
0.2964 | 1.538
0.3193 | 1.547
0.3421 | 1.5666
0.8969 | 2.7095
0.9186 | 2.8356
0.9388 | 2.9702
0.9698 | 3.2378
0.9831 | 3.4026
0.9949 | 3.5549
0.1363 | 1.4079
0.1509 | 1.4203
0.2747 | 1.5255
0.3788 | 1.6122
0.4152 | 1.6431
0.4547 | 1.6864
0.4974 | 1.7235
0.5359 | 1.7729
0.5765 | 1.8284
0.615 | 1.8778
0.6545 | 1.9211
0.693 | 2.0012
0.7347 | 2.0813
0.7732 | 2.2044
0.8127 | 2.3276
0.8512 | 2.4999
0.8835 | 2.6598
0.9053 | 2.8013
0.9282 | 2.8997
0.9511 | 3.035
0.9594 | 3.1334
0.9771 | 3.3055
0.9927 | 3.4715

## Figure 1_6 ZCac 0-1-0-0.7
ZCac
X | Y
0.0198 | 0.2254
0.0424 | 0.2489
0.0664 | 0.2594
0.0915 | 0.2668
0.1145 | 0.2725
0.1414 | 0.2756
0.1679 | 0.2801
0.1929 | 0.2816
0.218 | 0.2847
0.2431 | 0.2853
0.2681 | 0.2886
0.2939 | 0.2905
0.3183 | 0.2907
0.3412 | 0.2911
0.3689 | 0.2947
0.39 | 0.2955
0.4177 | 0.2954
0.4421 | 0.2997
0.465 | 0.2992
0.4936 | 0.2996
0.5408 | 0.3001
0.5694 | 0.304
0.5914 | 0.3069
0.6174 | 0.3089
0.6434 | 0.3129
0.6653 | 0.3134
0.6939 | 0.3175
0.7175 | 0.3222
0.7412 | 0.3233
0.7698 | 0.3306
0.7917 | 0.3376
0.8177 | 0.3453
0.8447 | 0.3565
0.8663 | 0.3657
0.8929 | 0.3795
0.918 | 0.3953
0.9423 | 0.421
0.964 | 0.4503
0.9717 | 0.487
0.9811 | 0.5138
0.9898 | 0.5424
0.9929 | 0.5831
0.9946 | 0.6351
0.9946 | 0.6138
0.5157 | 0.3021
0.009 | 0.2068