## Figure 2 CMS500 0-1-0-800
CMS500
X | Y
0.5094 | 676.9765
0.7791 | 712.2084
0.9292 | 731.3511
0.9863 | 765.005
0.0117 | 380.0905
0.0183 | 392.7602
0.03 | 414.4796
0.0383 | 427.1493
0.0483 | 441.629
0.0567 | 456.1086
0.0667 | 466.9683
0.0767 | 479.638
0.0883 | 490.4977
0.0967 | 495.9276
0.13 | 526.6968
0.1567 | 550.2262
0.1883 | 570.1357
0.2083 | 582.8054
0.2183 | 584.6154
0.25 | 600.905
0.2783 | 615.3846
0.3 | 622.6244
0.33 | 635.2941
0.39 | 653.3937
0.42 | 660.6335
0.4767 | 669.6833
0.57 | 684.1629
0.5983 | 689.5928
0.69 | 700.4525
0.6583 | 696.8326
0.75 | 709.5023
0.8417 | 716.7421
0.87 | 722.1719
0.9567 | 743.8914

## Figure 2 CMS550 0-1-0-800
CMS550
X | Y
0.0017 | 76.0181
0.0067 | 85.0679
0.0133 | 95.9276
0.02 | 97.7376
0.03 | 99.5475
0.0417 | 103.1674
0.0483 | 104.9774
0.0583 | 106.7873
0.0683 | 108.5973
0.0767 | 110.4072
0.0917 | 110.4072
0.1283 | 112.2172
0.16 | 114.0271
0.1883 | 114.0271
0.2083 | 114.0271
0.2183 | 115.8371
0.25 | 115.8371
0.28 | 119.457
0.2983 | 117.6471
0.33 | 117.6471
0.3883 | 119.457
0.42 | 121.267
0.48 | 119.457
0.51 | 121.267
0.5683 | 123.0769
0.6 | 123.0769
0.6617 | 124.8869
0.6883 | 126.6968
0.75 | 124.8869
0.7783 | 126.6968
0.84 | 128.5068
0.8683 | 130.3167
0.9283 | 133.9367
0.96 | 137.5566
0.9883 | 144.7964

## Figure 2 CMS650 0-1-0-800
CMS650
X | Y
0.0017 | 152.0362
0.0117 | 161.086
0.0233 | 168.3258
0.03 | 171.9457
0.04 | 173.7557
0.05 | 175.5656
0.0617 | 179.1855
0.0733 | 179.1855
0.0817 | 182.8054
0.0933 | 182.8054
0.13 | 186.4253
0.1583 | 186.4253
0.1917 | 190.0452
0.2117 | 190.0452
0.2233 | 190.0452
0.2517 | 193.6652
0.28 | 195.4751
0.2967 | 195.4751
0.33 | 195.4751
0.3917 | 197.2851
0.42 | 197.2851
0.48 | 199.095
0.51 | 202.7149
0.57 | 204.5249
0.6 | 204.5249
0.6617 | 206.3348
0.6883 | 206.3348
0.75 | 208.1448
0.7783 | 209.9548
0.8417 | 213.5747
0.87 | 213.5747
0.93 | 219.0045
0.9583 | 222.6244
0.9883 | 242.5339

## Figure 2 CMS700 0-1-0-800
CMS700
X | Y
0.0018 | 157.1062
0.012 | 176.6239
0.0292 | 185.6695
0.0457 | 195.4998
0.0652 | 204.9087
0.0839 | 209.5039
0.1027 | 212.9933
0.1215 | 215.4825
0.1402 | 216.2123
0.159 | 218.5632
0.1778 | 220.0676
0.1965 | 220.2902
0.2153 | 220.8716
0.2341 | 222.7803
0.2528 | 222.5615
0.2721 | 224.5322
0.2898 | 224.0868
0.3091 | 225.0313
0.3279 | 226.4749
0.3466 | 227.9055
0.3654 | 229.0956
0.3842 | 228.4781
0.4029 | 228.6185
0.4217 | 229.0551
0.4405 | 229.8394
0.4592 | 230.7236
0.478 | 230.5512
0.4968 | 231.4814
0.5155 | 232.5649
0.5343 | 235.7198
0.5531 | 235.2482
0.5718 | 234.3781
0.5906 | 233.9571
0.6093 | 234.235
0.6281 | 235.8461
0.6469 | 235.5654
0.6656 | 235.6075
0.6844 | 236.2811
0.7032 | 238.0286
0.7219 | 238.8426
0.7407 | 238.9396
0.7595 | 238.5827
0.7782 | 238.9083
0.797 | 241.4176
0.8158 | 241.0808
0.8345 | 241.8948
0.8533 | 242.6106
0.8719 | 241.5534
0.8908 | 245.5662
0.9096 | 245.5942
0.9285 | 245.809
0.9471 | 249.9111
0.9659 | 253.3523
0.9845 | 261.5