## Figure 1 500 0-1-0-800
500
X | Y
0.0075 | 162.6554
0.0925 | 178.9043
0.1134 | 181.8943
0.1354 | 183.1741
0.1569 | 183.9566
0.1794 | 184.6641
0.2007 | 186.2781
0.2213 | 189.0813
0.2857 | 191.042
0.3286 | 194.1152
0.3716 | 193.143
0.4145 | 193.0793
0.4359 | 193.8876
0.4789 | 195.9411
0.5218 | 195.8605
0.5647 | 195.4438
0.5862 | 196.1051
0.6291 | 198.1559
0.6721 | 198.0871
0.715 | 197.9377
0.7365 | 198.2768
0.7563 | 197.0919
0.7794 | 199.3913
0.8009 | 197.4011
0.8221 | 197.19
0.8456 | 199.4346
0.8652 | 200.9405
0.8863 | 201.6967
0.9065 | 199.3562
0.9295 | 201.033
0.9499 | 202.506
0.974 | 205.0357
0.9932 | 209.1083
0.7003 | 198.4962
0.6491 | 199.4987
0.6016 | 198.4962
0.5491 | 197.4937
0.5016 | 197.4937
0.4528 | 196.4912
0.3978 | 194.4862
0.3541 | 194.4862
0.3041 | 194.4862
0.2515 | 190.4762
0.0303 | 172.4311
0.0478 | 176.4411
0.0678 | 178.4461

## Figure 1 600 0-1-0-800
600
X | Y
0.0068 | 276.725
0.0283 | 296.6719
0.0497 | 310.159
0.0687 | 315.835
0.0896 | 321.0797
0.1104 | 325.6655
0.1319 | 329.3336
0.1539 | 332.2192
0.1754 | 333.7842
0.1974 | 335.1754
0.2179 | 337.4733
0.2427 | 339.2619
0.2611 | 340.2852
0.284 | 342.4631
0.3058 | 341.7015
0.3269 | 343.957
0.35 | 343.6776
0.3685 | 344.0172
0.393 | 344.5719
0.412 | 345.5873
0.4342 | 346.6603
0.454 | 344.8777
0.4772 | 347.8697
0.4992 | 346.2068
0.5201 | 348.4388
0.5432 | 348.0933
0.5617 | 348.6522
0.5845 | 350.2173
0.6041 | 348.7011
0.6274 | 350.9998
0.6495 | 349.4347
0.6704 | 351.0709
0.6937 | 350.1129
0.7119 | 350.9396
0.7348 | 352.636
0.7544 | 350.8531
0.7777 | 353.8453
0.7995 | 352.7029
0.8203 | 352.841
0.8439 | 354.6516
0.8641 | 354.9124
0.8841 | 355.6949
0.9055 | 357.9545
0.9269 | 357.5362
0.9482 | 361.3906
0.9721 | 367.474
0.9919 | 378.0156

## Figure 1 700 0-1-0-800
700
X | Y
0.0077 | 336.0927
0.0601 | 400.5225
0.1039 | 427.4814
0.125 | 435.8647
0.1456 | 443.0177
0.1671 | 450.1316
0.1885 | 456.3562
0.21 | 462.486
0.2306 | 467.1788
0.2529 | 470.7262
0.2731 | 475.9029
0.2977 | 481.1925
0.3165 | 482.1511
0.3388 | 487.6572
0.3615 | 488.4772
0.3817 | 489.5068
0.4028 | 491.2955
0.4247 | 496.763
0.4466 | 495.8416
0.4658 | 497.739
0.4906 | 499.2449
0.5091 | 499.5493
0.5337 | 501.7198
0.5535 | 500.4622
0.575 | 505.0862
0.5969 | 503.2942
0.6161 | 505.0009
0.6409 | 505.679
0.6593 | 505.8529
0.684 | 508.2316
0.7038 | 506.7224
0.7253 | 511.2753
0.7467 | 509.4968
0.7664 | 510.9481
0.7912 | 511.8523
0.8111 | 512.2712
0.8324 | 513.5788
0.8541 | 514.7611
0.8755 | 516.9664
0.897 | 518.9583
0.9185 | 521.5548
0.9399 | 526.3423
0.9614 | 533.6951
0.9839 | 546.2679
1.0023 | 557.4748
0.0831 | 416.0401
0.0318 | 372.9323

## Figure 1 800 0-1-0-800
800
X | Y
0.0103 | 394.2995
0.0324 | 430.6548
0.0526 | 455.2602
0.0631 | 465.4845
0.0836 | 480.5264
0.1047 | 491.641
0.1262 | 502.2407
0.1476 | 511.4176
0.1687 | 519.4664
0.1902 | 527.2917
0.2112 | 534.1499
0.2335 | 543.5011
0.2538 | 545.3957
0.2765 | 553.674
0.2998 | 558.2126
0.3176 | 560.2472
0.3427 | 566.7324
0.3607 | 569.045
0.3847 | 574.737
0.4038 | 574.8022
0.4268 | 580.7778
0.4495 | 581.1859
0.4697 | 585.8998
0.493 | 587.0291
0.511 | 588.3846
0.5355 | 591.175
0.5541 | 590.2788
0.5771 | 594.8633
0.5994 | 593.035
0.62 | 596.7129
0.6433 | 596.2238
0.6616 | 597.4352
0.6858 | 598.6391
0.7042 | 597.9557
0.7273 | 601.408
0.7492 | 599.4723
0.7703 | 602.902
0.7936 | 601.6526
0.8135 | 601.7211
0.8341 | 603.6438
0.8546 | 603.2774
0.8769 | 604.7555
0.8995 | 605.8973
0.9221 | 608.4942
0.9429 | 612.5041
0.964 | 615.5759
0.985 | 626.7334
1.0015 | 635.1278

## Figure 1 900 0-1-0-800
900
X | Y
0.0329 | 185.6148
0.0518 | 197.7328
0.0691 | 211.3104
0.0915 | 217.8692
0.113 | 226.8097
0.1347 | 232.5071
0.156 | 239.3134
0.1782 | 244.8103
0.1995 | 249.8676
0.2194 | 255.8094
0.2426 | 260.6125
0.2616 | 263.4873
0.2839 | 270.1862
0.3057 | 272.3336
0.3268 | 276.2899
0.3483 | 279.4366
0.3681 | 280.6339
0.3926 | 284.5192
0.4119 | 286.0827
0.4341 | 290.4678
0.4548 | 290.9596
0.4771 | 295.8673
0.499 | 295.6827
0.52 | 298.4567
0.5428 | 300.1436
0.5621 | 301.4637
0.5844 | 304.6956
0.6046 | 305.2406
0.6274 | 308.7434
0.6492 | 307.7578
0.6703 | 309.4311
0.6931 | 311.3919
0.7124 | 311.349
0.7347 | 313.382
0.7549 | 312.8803
0.7776 | 316.7583
0.7995 | 315.8641
0.8203 | 316.7537
0.8434 | 317.927
0.8635 | 318.9647
0.885 | 321.4463
0.9052 | 322.1899
0.9276 | 322.4323
0.9498 | 327.015
0.9727 | 329.1616
0.9911 | 331.0753

## Figure 2 57% 0-1-0-800
0.57
X | Y
0.02 | 339.0547
0.04 | 360.6176
0.06 | 379.6632
0.08 | 393.2598
0.1 | 404.3732
0.12 | 414.1816
0.14 | 423.3942
0.16 | 431.4562
0.18 | 438.0724
0.2 | 443.5115
0.22 | 447.7997
0.24 | 452.9431
0.26 | 456.4121
0.28 | 459.4613
0.3 | 462.1505
0.32 | 463.2666
0.34 | 466.091
0.36 | 467.7907
0.38 | 468.287
0.4 | 469.7919
0.42 | 469.8206
0.44 | 471.0334
0.46 | 472.6279
0.48 | 472.8185
0.5 | 473.112
0.52 | 473.7826
0.54 | 475.3979
0.56 | 475.5242
0.58 | 475.7252
0.6 | 476.2424
0.62 | 476.2969
0.64 | 476.792
0.66 | 477.2993
0.68 | 477.2107
0.7 | 477.4843
0.72 | 478.9862
0.74 | 479.9781
0.76 | 479.8462
0.78 | 479.2091
0.8 | 479.4341
0.82 | 479.5139
0.84 | 480.0685
0.86 | 481.146
0.88 | 480.4692
0.9 | 480.0684
0.92 | 480.5579
0.94 | 481.9552
0.96 | 482.6473
0.98 | 482.7187

## Figure 2 68% 0-1-0-800
0.68
X | Y
0.0316 | 412.8401
0.1214 | 504.4813
0.1419 | 515.9576
0.1631 | 527.6206
0.1834 | 537.963
0.205 | 546.2796
0.2273 | 558.1462
0.2917 | 575.8463
0.3145 | 577.4807
0.3562 | 585.5171
0.7214 | 603.0857
0.0558 | 451.6939
0.0408 | 429.611
0.0106 | 364.3664
0.0759 | 469.7616
0.0998 | 491.8444
0.2515 | 567.1267
0.4082 | 591.2171
0.3806 | 588.2058
0.4483 | 593.2246
0.4959 | 596.2359
0.5486 | 598.2434
0.5987 | 599.2472
0.6501 | 602.2585
0.7014 | 602.2585
0.7491 | 605.2698
0.8205 | 605.2698
0.8004 | 606.2735
0.8493 | 604.266
0.8706 | 604.266
0.8982 | 604.266
0.9258 | 607.2773
0.9533 | 607.2773
0.9797 | 610.2886
0.9959 | 611.2923

## Figure 2 78% 0-1-0-800
0.78
X | Y
0.0057 | 379.5197
0.0258 | 436.3019
0.0552 | 489.3947
0.0746 | 512.4879
0.0941 | 535.0344
0.0856 | 517.3869
0.1113 | 553.2175
0.1316 | 570.1423
0.1531 | 587.7807
0.1733 | 600.4929
0.1894 | 612.3647
0.2081 | 620.7954
0.2313 | 634.312
0.2534 | 641.8975
0.2743 | 648.5906
0.2958 | 655.1326
0.3179 | 659.5947
0.3396 | 664.7442
0.3584 | 666.5432
0.3825 | 671.8491
0.4014 | 672.1751
0.4247 | 676.1809
0.4468 | 676.3631
0.4677 | 679.4519
0.491 | 680.5185
0.5093 | 681.7219
0.5321 | 685.2117
0.5518 | 684.4784
0.5751 | 687.9849
0.5976 | 687.6963
0.6181 | 690.7582
0.6412 | 691.0782
0.6594 | 691.8604
0.6825 | 694.8825
0.7028 | 693.5714
0.7255 | 697.3002
0.7685 | 698.8646
0.7916 | 699.1795
0.812 | 699.2452
0.8321 | 701.6378
0.8532 | 701.3934
0.8753 | 702.0289
0.8984 | 701.7759
0.9207 | 702.9578
0.942 | 704.8784
0.9618 | 704.9231
0.9833 | 706.7996
0.7517 | 698.6198