## Figure 2 ETP-200-ACF 0-1-0-300
ETP-200-ACF
X | Y
0.06 | 251.7001
0.08 | 254.1691
0.1 | 255.5066
0.12 | 256.5399
0.14 | 257.35
0.16 | 258.0122
0.18 | 258.4143
0.2 | 258.8551
0.22 | 259.1812
0.24 | 259.5611
0.26 | 259.9103
0.28 | 260.1488
0.3 | 260.3162
0.32 | 260.4461
0.34 | 260.5276
0.36 | 260.61
0.38 | 260.7504
0.4 | 260.8313
0.42 | 260.8634
0.44 | 260.9194
0.46 | 261.0012
0.48 | 261.0396
0.5 | 260.9833
0.52 | 260.96
0.54 | 261.0114
0.56 | 260.9657
0.58 | 260.9563
0.6 | 260.9891
0.62 | 260.9192
0.64 | 260.9223
0.66 | 260.9205
0.68 | 260.784
0.7 | 260.7138
0.72 | 260.6513
0.74 | 260.5605
0.76 | 260.5423
0.78 | 260.5426
0.8 | 260.4838
0.82 | 260.3413
0.84 | 260.1249
0.86 | 260.0026
0.88 | 260.0223
0.9 | 259.9987
0.92 | 259.9293
0.94 | 259.8862
0.96 | 259.8712
0.98 | 259.8981
0.0289 | 247.2067
0.0449 | 250.1397
0.006 | 228.352
-0.0007 | 193.1564
-0.0007 | 177.6536
-0.0018 | 163.4078
-0.0004 | 93.0168
0.002 | 79.6089
-0.0002 | 38.5475

## Figure 2 ETP-250-ACF 0-1-0-300
ETP-250-ACF
X | Y
0.02 | 242.204
0.08 | 288.0167
0.1 | 289.3612
0.12 | 290.5389
0.14 | 291.7568
0.16 | 292.9041
0.18 | 293.7432
0.2 | 294.0855
0.22 | 294.3425
0.24 | 294.3536
0.26 | 294.5563
0.28 | 295.2237
0.3 | 295.0698
0.32 | 295.116
0.34 | 295.3913
0.36 | 295.5447
0.38 | 295.8272
0.4 | 295.9323
0.42 | 296.0696
0.44 | 295.983
0.46 | 296.0887
0.48 | 295.8914
0.5 | 295.9436
0.52 | 296.2454
0.54 | 296.2179
0.56 | 296.2775
0.58 | 296.2262
0.6 | 296.0768
0.62 | 296.1058
0.64 | 295.8254
0.66 | 295.8262
0.68 | 295.9824
0.7 | 295.867
0.72 | 295.8962
0.74 | 295.5684
0.76 | 295.5687
0.78 | 295.361
0.8 | 295.3201
0.82 | 295.3646
0.84 | 295.2962
0.86 | 295.6039
0.88 | 295.4604
0.9 | 295.3781
0.92 | 294.9668
0.94 | 294.8879
0.96 | 295.4251
0.98 | 295.8137
0.0517 | 285.3352
0.0322 | 281.1453
0.0059 | 261.0335
0.0003 | 224.162
0.0005 | 180.5866
-0.0006 | 165.0838
0.0017 | 150
0.0006 | 135.7542
-0.0005 | 119.8324
-0.0004 | 104.7486
-0.0003 | 89.6648
-0.0002 | 43.9944

## Figure 2 ETP-300-ACF 0-1-0-300
ETP-300-ACF
X | Y
0.06 | 235.7236
0.08 | 238.9746
0.1 | 240.0771
0.12 | 240.6292
0.14 | 241.1196
0.16 | 241.482
0.18 | 241.6122
0.2 | 242.1929
0.22 | 242.5379
0.24 | 243.3186
0.26 | 243.6111
0.28 | 243.4866
0.3 | 243.8191
0.32 | 243.6676
0.34 | 244.0234
0.36 | 244.3512
0.38 | 244.384
0.4 | 244.2322
0.42 | 243.9942
0.44 | 244.3687
0.46 | 244.0921
0.48 | 244.677
0.52 | 244.397
0.54 | 244.232
0.56 | 244.1953
0.58 | 244.0571
0.6 | 244.0726
0.62 | 243.7695
0.64 | 244.0564
0.66 | 243.9415
0.68 | 243.6288
0.7 | 243.7646
0.72 | 243.5525
0.74 | 243.6916
0.76 | 243.5513
0.78 | 243.7068
0.8 | 243.6105
0.82 | 243.3071
0.84 | 243.4316
0.86 | 243.0069
0.88 | 243.124
0.9 | 243.0574
0.92 | 243.1958
0.94 | 243.1783
0.96 | 242.9861
0.98 | 243.0543
0.4979 | 243.8547
0.0335 | 232.1229
0.0072 | 217.8771
-0.0007 | 184.7765
-0.0006 | 145.8101
-0.0005 | 132.8212
-0.0004 | 93.4358
-0.0014 | 77.933
-0.0002 | 38.5475
0.9933 | 243.8547

## Figure 2 ETP-ACF 0-1-0-300
ETP-ACF
X | Y
0.08 | 208.6819
0.1 | 209.3101
0.12 | 210.3556
0.14 | 210.9838
0.16 | 211.4748
0.18 | 211.7212
0.2 | 212.0979
0.22 | 212.4634
0.24 | 212.6935
0.26 | 212.8026
0.28 | 212.9024
0.3 | 213.0787
0.32 | 213.2565
0.34 | 213.2951
0.36 | 213.3483
0.38 | 213.5114
0.4 | 213.6639
0.42 | 213.6908
0.44 | 213.7363
0.46 | 213.7176
0.48 | 213.6994
0.5 | 213.5818
0.52 | 213.4117
0.54 | 213.3911
0.56 | 213.3576
0.58 | 213.3553
0.6 | 213.2561
0.62 | 213.0371
0.64 | 212.9634
0.66 | 212.9662
0.68 | 212.9681
0.7 | 212.9014
0.72 | 212.6861
0.74 | 212.6143
0.76 | 212.6132
0.78 | 212.4774
0.8 | 212.2651
0.82 | 212.2266
0.84 | 212.1899
0.86 | 212.1763
0.88 | 212.0859
0.9 | 211.8688
0.92 | 211.8094
0.94 | 211.813
0.96 | 212.0254
0.98 | 212.2911
0.0531 | 206.5642
0.0061 | 191.4804
-0.0006 | 156.7039
-0.0005 | 142.4581
0.0007 | 127.3743
0.0009 | 74.162
-0.0013 | 36.0335