## Figure 2_1 R1-400 0-1-0-600
R1-400
X | Y
0.32 | 349.3361
0.34 | 351.2709
0.36 | 352.5834
0.38 | 353.9846
0.42 | 356.776
0.44 | 357.7711
0.46 | 358.8715
0.52 | 362.3652
0.54 | 363.3187
0.56 | 364.2771
0.62 | 367.6493
0.64 | 368.6517
0.66 | 370.0416
0.68 | 371.6963
0.7 | 372.9884
0.72 | 373.8957
0.74 | 373.5524
0.76 | 373.2555
0.78 | 373.7288
0.8 | 374.4487
0.82 | 375.7494
0.84 | 377.1775
0.86 | 378.3988
0.88 | 379.3149
0.9 | 380.3397
0.92 | 383.2588
0.94 | 387.145
0.96 | 391.1197
0.2444 | 339.9645
0.1471 | 319.7158
0.1227 | 313.3215
0.0994 | 305.8615
0.0751 | 297.3357
0.0507 | 281.3499
0.0304 | 262.167
0.0223 | 246.1812
0.0172 | 232.3268
0.0122 | 214.2096
0.0081 | 165.1865
0.2211 | 336.7673
0.1957 | 333.5702
0.1724 | 326.1101
0.2941 | 346.3588
0.2708 | 344.2274
0.3925 | 355.9503
0.4899 | 361.2789
0.5882 | 367.6732

## Figure 2_1 R1-450 0-1-0-600
R1-450
X | Y
0.08 | 319.7765
0.1 | 333.7017
0.12 | 343.6022
0.14 | 353.4267
0.16 | 362.2261
0.18 | 369.3723
0.2 | 374.5601
0.22 | 379.3329
0.24 | 383.2815
0.26 | 386.5554
0.28 | 389.7604
0.3 | 393.8358
0.32 | 397.4482
0.34 | 400.5543
0.36 | 403.208
0.38 | 405.5589
0.4 | 407.8474
0.42 | 409.8938
0.44 | 411.5757
0.46 | 413.1325
0.48 | 414.6582
0.5 | 416.2267
0.52 | 417.638
0.54 | 418.741
0.56 | 420.03
0.58 | 421.856
0.6 | 423.8312
0.62 | 425.5008
0.64 | 426.6589
0.66 | 427.4413
0.68 | 428.4643
0.7 | 430.1322
0.72 | 430.7968
0.74 | 431.3844
0.76 | 431.9952
0.78 | 432.6615
0.8 | 434.8622
0.82 | 436.7737
0.84 | 437.3788
0.86 | 438.1111
0.88 | 439.8239
0.9 | 442.082
0.92 | 444.3708
0.94 | 447.284
0.96 | 450.0544
0.003 | 126.8206
0.0071 | 193.9609
0.0101 | 223.8011
0.0183 | 238.7211
0.0314 | 264.2984
0.0467 | 288.8099

## Figure 2_1 R1-500 0-1-0-600
R1-500
X | Y
0.08 | 336.404
0.1 | 351.5666
0.12 | 363.2311
0.14 | 374.6606
0.16 | 385.1298
0.18 | 394.4016
0.2 | 403.2222
0.22 | 411.5757
0.24 | 418.9021
0.26 | 425.1971
0.28 | 430.759
0.3 | 435.8763
0.32 | 440.7635
0.34 | 445.5344
0.36 | 450.1801
0.38 | 454.8267
0.4 | 459.0316
0.42 | 462.4382
0.44 | 465.1884
0.46 | 467.4405
0.48 | 469.3769
0.5 | 471.1403
0.52 | 472.8668
0.54 | 474.5955
0.56 | 475.9967
0.58 | 476.9276
0.6 | 477.7952
0.62 | 478.8533
0.64 | 480.0066
0.66 | 481.0935
0.68 | 481.9536
0.7 | 482.6087
0.72 | 483.4758
0.74 | 484.7271
0.76 | 485.7845
0.78 | 486.299
0.8 | 486.7406
0.82 | 487.4919
0.84 | 488.4506
0.86 | 489.4666
0.88 | 490.4624
0.9 | 491.4175
0.92 | 492.4483
0.94 | 493.5996
0.96 | 494.8397
0.9807 | 496.6252
0.9959 | 499.8224
0.0041 | 142.8064
0.0041 | 3.1972
0.0568 | 315.4529
0.0467 | 301.5986
0.0264 | 273.8899
0.0172 | 256.8384
0.0112 | 241.9183
0.0071 | 205.6838

## Figure 2_1 R1-600 0-1-0-600
R1-600
X | Y
0.08 | 312.6527
0.1 | 325.6862
0.12 | 335.0784
0.14 | 344.426
0.16 | 352.7808
0.18 | 359.9359
0.2 | 366.9683
0.22 | 373.933
0.24 | 380.6212
0.26 | 386.7595
0.28 | 391.4003
0.3 | 394.934
0.32 | 398.1254
0.34 | 401.5197
0.36 | 404.9536
0.38 | 408.0147
0.4 | 410.4357
0.42 | 412.1184
0.44 | 413.8497
0.46 | 416.015
0.48 | 418.0544
0.5 | 419.4961
0.52 | 420.6392
0.54 | 421.9066
0.56 | 423.0234
0.58 | 423.7276
0.6 | 424.1264
0.62 | 424.4985
0.64 | 425.3673
0.66 | 426.7271
0.68 | 428.0636
0.7 | 429.0142
0.72 | 429.6416
0.74 | 430.3507
0.76 | 430.8891
0.78 | 431.0984
0.8 | 431.4933
0.82 | 432.1001
0.84 | 432.7743
0.86 | 433.4696
0.88 | 434.1372
0.9 | 434.9185
0.92 | 435.9184
0.94 | 437.0805
0.96 | 438.3699
0.9757 | 440.1421
0.9919 | 443.3393
0.002 | 3.1972
0.0041 | 157.7265
0.0061 | 202.4867
0.0487 | 284.5471
0.0314 | 265.3641
0.0193 | 245.1155
0.0132 | 229.1297

## Figure 2_2 R2-400 0-1-0-800
R2-400
X | Y
0.1 | 300.0815
0.12 | 309.7047
0.14 | 319.6585
0.16 | 328.2315
0.18 | 336.0676
0.2 | 344.1139
0.22 | 351.3973
0.24 | 358.0662
0.26 | 364.4039
0.28 | 370.5178
0.3 | 376.7851
0.32 | 382.6228
0.34 | 387.5635
0.36 | 391.38
0.38 | 394.7499
0.4 | 397.8439
0.42 | 400.7067
0.44 | 403.6719
0.46 | 406.6239
0.48 | 409.1851
0.5 | 411.249
0.52 | 413.3083
0.54 | 415.5591
0.56 | 417.7781
0.58 | 419.9185
0.6 | 421.0671
0.62 | 422.0096
0.64 | 423.712
0.66 | 426.4945
0.68 | 429.7423
0.7 | 433.4437
0.72 | 436.4799
0.74 | 438.6303
0.76 | 440.055
0.78 | 440.8902
0.8 | 442.0773
0.82 | 443.682
0.84 | 445.2297
0.86 | 446.3547
0.88 | 447.0959
0.9 | 448.3457
0.92 | 450.1347
0.94 | 452.2348
0.96 | 454.5723
0.98 | 456.1638
0.068 | 282.1869
0.0467 | 263.0733
0.0233 | 239.7094
0.0051 | 189.7621
0.003 | 140.8606

## Figure 2_2 R2-450 0-1-0-800
R2-450
X | Y
0.08 | 350.7719
0.1 | 365.1491
0.12 | 376.4757
0.14 | 387.4291
0.16 | 397.5022
0.18 | 406.4831
0.2 | 414.7649
0.22 | 422.736
0.44 | 478.4023
0.46 | 481.0087
0.48 | 483.6978
0.5 | 486.7563
0.52 | 489.8233
0.54 | 493.2234
0.56 | 496.8129
0.58 | 500.1143
0.6 | 503.0367
0.62 | 505.7516
0.64 | 508.9663
0.66 | 512.6726
0.68 | 516.1402
0.7 | 519.0263
0.72 | 521.4502
0.74 | 524.034
0.76 | 526.934
0.78 | 530.2897
0.8 | 532.4705
0.82 | 533.2492
0.84 | 534.1183
0.86 | 535.6817
0.88 | 537.7648
0.9 | 540.4048
0.92 | 542.9392
0.94 | 545.1905
0.96 | 547.4856
0.9777 | 549.1267
0.9959 | 551.2335
0.4249 | 474.2326
0.4047 | 470.0017
0.3783 | 465.7772
0.358 | 459.4201
0.3316 | 454.1325
0.3124 | 450.9636
0.2972 | 444.601
0.2759 | 439.3081
0.2475 | 431.8964
0.0588 | 332.1634
0.0446 | 319.421
0.0264 | 290.7361
0.0142 | 271.6128
0.0091 | 255.6714
0.0061 | 224.844
0.002 | 164.2503

## Figure 2_2 R2-500 0-1-0-800
R2-500
X | Y
0.04 | 272.1913
0.06 | 292.3924
0.08 | 307.5103
0.1 | 320.9547
0.12 | 334.063
0.14 | 347.4641
0.16 | 361.1173
0.18 | 373.148
0.2 | 383.4079
0.22 | 396.1873
0.34 | 463.204
0.36 | 471.9057
0.38 | 483.4898
0.4 | 492.7348
0.42 | 502.6995
0.44 | 513.2747
0.46 | 523.0219
0.48 | 532.8808
0.5 | 540.4569
0.52 | 548.8064
0.54 | 558.8546
0.56 | 568.1103
0.58 | 577.8719
0.6 | 585.2362
0.62 | 594.2306
0.64 | 604.6948
0.66 | 613.7651
0.68 | 622.4189
0.7 | 629.4696
0.72 | 639.5587
0.74 | 650.2871
0.76 | 659.7506
0.78 | 669.9219
0.8 | 677.6029
0.82 | 685.8557
0.84 | 695.9857
0.86 | 705.1065
0.88 | 714.3236
0.9 | 722.6357
0.92 | 731.6375
0.94 | 738.5798
0.96 | 743.4167
0.98 | 749.0781
0.3266 | 455.201
0.3063 | 441.402
0.2982 | 437.1581
0.2789 | 427.6105
0.2677 | 421.2436
0.2515 | 413.819
0.0254 | 248.2122
0.0152 | 225.8974
0.0091 | 205.7046
0.0041 | 156.8063
0.001 | 83.4541
0.002 | 3.7188

## Figure 2_2 R2-600 0-1-0-800
R2-600
X | Y
0.1 | 307.6333
0.12 | 318.854
0.14 | 330.6248
0.16 | 342.0771
0.18 | 352.4584
0.2 | 362.3654
0.22 | 372.248
0.24 | 382.3643
0.26 | 392.8946
0.28 | 403.2897
0.3 | 413.4935
0.32 | 424.0597
0.34 | 434.2205
0.36 | 443.3602
0.38 | 451.8833
0.4 | 459.0704
0.42 | 466.5317
0.44 | 475.1346
0.46 | 483.9485
0.48 | 492.018
0.5 | 499.6309
0.52 | 507.4353
0.54 | 515.5617
0.56 | 523.7429
0.58 | 532.4114
0.6 | 539.9835
0.62 | 547.5801
0.64 | 555.9488
0.66 | 564.4956
0.68 | 573.0195
0.7 | 581.5869
0.72 | 589.9613
0.74 | 598.6161
0.76 | 607.7387
0.78 | 616.535
0.8 | 624.3042
0.82 | 631.4609
0.84 | 638.7786
0.86 | 646.6072
0.88 | 654.6279
0.9 | 662.4844
0.92 | 669.4323
0.94 | 675.8213
0.96 | 681.946
0.9757 | 687.3348
0.9949 | 692.63
0.0781 | 289.618
0.0517 | 267.3204
0.0304 | 241.8281
0.0183 | 221.6417
0.0101 | 201.451
0.0071 | 172.7499
0.003 | 115.3456
0.002 | 6.9081

## Figure 2_3 R3-400 0-1-0-800
R3-400
X | Y
0.26 | 377.1668
0.28 | 386.6388
0.3 | 396.1327
0.32 | 404.2334
0.34 | 410.679
0.36 | 416.2801
0.38 | 421.9031
0.4 | 427.8556
0.42 | 434.1181
0.44 | 440.2519
0.46 | 446.0044
0.48 | 451.5384
0.5 | 457.0512
0.52 | 462.2944
0.54 | 467.4088
0.56 | 472.6456
0.58 | 477.9374
0.6 | 482.934
0.62 | 487.8212
0.64 | 493.0823
0.66 | 498.2634
0.68 | 503.2931
0.7 | 508.3846
0.72 | 512.8335
0.74 | 517.407
0.76 | 521.9272
0.78 | 525.9749
0.8 | 529.9677
0.82 | 533.9313
0.84 | 537.6131
0.86 | 540.9967
0.88 | 544.7661
0.9 | 549.1395
0.92 | 553.6731
0.94 | 558.0964
0.96 | 562.0828
0.9769 | 563.9242
0.994 | 569.1763
0.1739 | 344.4808
0.2452 | 373.9181
0.2241 | 365.5082
0.2 | 353.9394
0.1477 | 330.8061
0.1256 | 320.2892
0.0975 | 303.4546
0.0724 | 289.7788
0.0442 | 263.458
0.0241 | 240.2908
0.0121 | 222.3852
0.008 | 206.5791
0.005 | 170.7457
0.002 | 114.8859

## Figure 2_3 R3-450 0-1-0-800
R3-450
X | Y
0.08 | 290.7856
0.1 | 305.767
0.12 | 317.4212
0.14 | 329.5316
0.16 | 341.7281
0.18 | 353.008
0.2 | 363.5724
0.22 | 373.9765
0.24 | 383.833
0.26 | 394.2465
0.28 | 404.7743
0.3 | 414.408
0.32 | 423.2994
0.34 | 432.0535
0.36 | 441.2954
0.38 | 450.7613
0.4 | 460.1584
0.42 | 469.3889
0.44 | 477.8755
0.46 | 486.6789
0.48 | 495.4807
0.5 | 503.8045
0.52 | 512.2659
0.54 | 520.7581
0.56 | 528.0908
0.58 | 535.2447
0.6 | 544.0518
0.62 | 552.8784
0.64 | 561.4479
0.66 | 570.7048
0.68 | 578.4477
0.7 | 586.3785
0.72 | 594.689
0.74 | 602.0284
0.76 | 608.8997
0.78 | 615.8273
0.8 | 622.1339
0.82 | 627.9772
0.84 | 634.501
0.86 | 641.4252
0.88 | 648.0639
0.9 | 654.3236
0.92 | 659.5164
0.94 | 664.3281
0.96 | 669.1586
0.0603 | 275.0353
0.0472 | 262.4008
0.0362 | 248.7102
0.0261 | 231.8565
0.0171 | 213.9477
0.0131 | 199.1957
0.006 | 154.9344
0.004 | 84.3172
0.9769 | 674.5962
0.996 | 677.7381

## Figure 2_3 R3-500 0-1-0-800
R3-500
X | Y
0.04 | 175.7616
0.06 | 188.2776
0.08 | 195.715
0.1 | 204.0907
0.12 | 209.6101
0.14 | 215.9576
0.16 | 222.1856
0.18 | 228.5451
0.2 | 233.8704
0.22 | 239.0756
0.24 | 246.1175
0.26 | 253.0594
0.28 | 258.6468
0.3 | 263.333
0.32 | 268.7367
0.34 | 272.5805
0.36 | 275.0932
0.38 | 278.8459
0.4 | 284.2198
0.42 | 288.3023
0.44 | 291.8157
0.46 | 296.18
0.48 | 300.7613
0.5 | 304.8402
0.52 | 308.735
0.54 | 313.0917
0.56 | 317.1176
0.58 | 321.827
0.6 | 327.6586
0.62 | 331.1183
0.64 | 334.4636
0.66 | 338.7224
0.68 | 343.7991
0.7 | 351.2356
0.72 | 356.6548
0.74 | 362.0066
0.76 | 369.2554
0.78 | 376.9866
0.8 | 384.7797
0.82 | 395.9131
0.84 | 409.57
0.86 | 421.801
0.88 | 435.7723
0.896 | 446.34
0.92 | 488.2657
0.94 | 533.1171
0.965 | 616.1734
0.984 | 716.5109
0.9899 | 761.0119
0.005 | 99.0724
0.009 | 142.283
0.0271 | 165.4523
0.0151 | 150.7087

## Figure 2_3 R3-600 0-1-0-800
R3-600
X | Y
0.08 | 245.004
0.1 | 257.3037
0.12 | 266.5186
0.14 | 276.297
0.16 | 285.1351
0.18 | 293.6258
0.2 | 302.5066
0.22 | 311.4473
0.24 | 320.815
0.32 | 354.6317
0.34 | 360.8545
0.36 | 367.4983
0.38 | 374.8952
0.4 | 382.563
0.42 | 390.602
0.44 | 398.9128
0.46 | 407.5588
0.48 | 416.3113
0.5 | 425.0255
0.52 | 433.5455
0.54 | 442.1727
0.56 | 451.4595
0.58 | 460.7236
0.6 | 469.672
0.62 | 479.5023
0.64 | 489.3264
0.66 | 499.6828
0.68 | 511.3043
0.7 | 522.9513
0.72 | 534.1111
0.74 | 546.3887
0.76 | 559.1738
0.78 | 572.8629
0.82 | 606.3315
0.84 | 625.3802
0.86 | 645.7096
0.88 | 666.8392
0.92 | 714.2959
0.992 | 816.8728
0.9658 | 773.6856
0.9457 | 745.2482
0.8975 | 682.058
0.797 | 582.0322
0.3055 | 348.5581
0.2734 | 333.8357
0.2553 | 326.4767
0.0492 | 224.454
0.0281 | 205.5039
0.0141 | 183.3844
0.008 | 167.5805
0.004 | 128.586
0.004 | 68.507
0.002 | 5.268