## Figure 1 D3055011 0-1-0-40
D3055011
X | Y
0.04 | 4.2065
0.06 | 4.2974
0.08 | 4.3788
0.1 | 4.445
0.12 | 4.4961
0.14 | 4.5412
0.16 | 4.5852
0.18 | 4.6332
0.2 | 4.6856
0.22 | 4.7361
0.24 | 4.7818
0.28 | 4.8524
0.3 | 4.8923
0.34 | 4.9648
0.36 | 4.986
0.38 | 5.0032
0.4 | 5.0179
0.42 | 5.0309
0.44 | 5.0542
0.46 | 5.098
0.48 | 5.1502
0.5 | 5.2025
0.54 | 5.2051
0.56 | 5.1947
0.6 | 5.1955
0.66 | 5.2148
0.7 | 5.2101
0.74 | 5.2164
0.8 | 5.2164
0.84 | 5.2907
0.9762 | 6.076
0.9284 | 5.5257
0.8956 | 5.3248
0.6177 | 5.0619

## Figure 1 D3065011 0-1-0-40
D3065011
X | Y
0.02 | 6.4748
0.04 | 6.8293
0.06 | 7.0417
0.08 | 7.2103
0.1 | 7.295
0.12 | 7.3611
0.14 | 7.4664
0.16 | 7.5764
0.18 | 7.6523
0.2 | 7.6981
0.22 | 7.7269
0.24 | 7.7563
0.26 | 7.8009
0.28 | 7.861
0.3 | 7.9271
0.32 | 7.9664
0.34 | 7.9697
0.36 | 7.9948
0.38 | 8.0785
0.4 | 8.1689
0.42 | 8.2093
0.44 | 8.1792
0.46 | 8.098
0.48 | 8.0287
0.5 | 8.0227
0.52 | 8.0634
0.54 | 8.1152
0.56 | 8.1652
0.58 | 8.2113
0.6 | 8.2516
0.62 | 8.2895
0.64 | 8.3199
0.66 | 8.3345
0.68 | 8.3378
0.7 | 8.3398
0.78 | 8.3542
0.82 | 8.3864
0.84 | 8.4199
0.88 | 8.4936
0.9 | 8.5298
0.94 | 8.7269
0.9883 | 9.1152
0.9664 | 8.7156
0.9116 | 8.5137
0.8548 | 8.4112
0.797 | 8.3585
0.7482 | 8.2564
0.7681 | 8.3073
0.7173 | 8.3047

## Figure 1 D3065013 0-1-0-40
D3065013
X | Y
0.08 | 23.7443
0.1 | 25.0318
0.12 | 25.7637
0.14 | 26.6893
0.16 | 27.6188
0.18 | 28.3744
0.2 | 29.0545
0.22 | 29.7022
0.24 | 30.2935
0.26 | 30.8163
0.28 | 31.2502
0.3 | 31.6668
0.32 | 32.0617
0.34 | 32.4185
0.36 | 32.742
0.38 | 33.0021
0.4 | 33.1915
0.42 | 33.343
0.44 | 33.4887
0.46 | 33.6809
0.48 | 33.8718
0.5 | 34.0898
0.52 | 34.2303
0.54 | 34.4562
0.56 | 34.6041
0.58 | 34.7231
0.6 | 34.8266
0.62 | 34.9471
0.64 | 35.0563
0.66 | 35.1818
0.68 | 35.2997
0.7 | 35.3781
0.72 | 35.4259
0.74 | 35.4711
0.76 | 35.6162
0.78 | 35.7829
0.8 | 35.9526
0.82 | 36.1416
0.84 | 36.2832
0.86 | 36.4389
0.88 | 36.5645
0.9 | 36.657
0.92 | 36.7822
0.94 | 37.0015
0.0643 | 22.8176
0.0553 | 22.1696
0.0434 | 21.4218
0.0344 | 20.6244
0.0254 | 19.7771
0.0194 | 18.9798
0.0124 | 17.9334
0.0074 | 16.3391
0.0034 | 15.2928
0.0013 | 14.1968
0.0013 | 13.1009
0.0013 | 12.0549
0.0023 | 11.1085
0.9701 | 37.209
0.996 | 37.559

## Figure 1 D9065011 0-1-0-40
D9065011
X | Y
0.04 | 6.5651
0.06 | 6.86
0.08 | 7.069
0.1 | 7.2948
0.12 | 7.5106
0.14 | 7.6959
0.16 | 7.8518
0.18 | 7.983
0.2 | 8.0985
0.22 | 8.2012
0.24 | 8.3
0.26 | 8.3981
0.28 | 8.4995
0.3 | 8.6037
0.32 | 8.7094
0.34 | 8.8069
0.36 | 8.8876
0.38 | 8.9485
0.4 | 9.0008
0.42 | 9.0581
0.44 | 9.1313
0.46 | 9.2176
0.48 | 9.3086
0.5 | 9.3923
0.52 | 9.4707
0.54 | 9.5353
0.56 | 9.5863
0.58 | 9.6132
0.6 | 9.625
0.62 | 9.6326
0.64 | 9.6484
0.66 | 9.6791
0.68 | 9.7183
0.7 | 9.7638
0.72 | 9.8097
0.74 | 9.8588
0.76 | 9.9058
0.78 | 9.9564
0.8 | 10.0181
0.82 | 10.0826
0.84 | 10.1396
0.86 | 10.1819
0.88 | 10.2277
0.9 | 10.2903
0.92 | 10.4053
0.94 | 10.5163
0.9644 | 10.6084
0.9893 | 11.1576

## Figure 1 D9065013 0-1-0-40
D9065013
X | Y
0.08 | 16.7491
0.1 | 17.5256
0.12 | 18.1028
0.14 | 18.6361
0.16 | 19.1248
0.18 | 19.5358
0.2 | 19.889
0.22 | 20.1993
0.24 | 20.4965
0.26 | 20.7808
0.28 | 21.0376
0.3 | 21.2844
0.32 | 21.5348
0.34 | 21.7448
0.36 | 21.9264
0.38 | 22.0754
0.4 | 22.179
0.42 | 22.2736
0.44 | 22.3623
0.46 | 22.4173
0.48 | 22.462
0.5 | 22.5383
0.52 | 22.6389
0.54 | 22.7224
0.56 | 22.7976
0.58 | 22.8894
0.6 | 23.0083
0.62 | 23.1286
0.64 | 23.2156
0.66 | 23.218
0.68 | 23.158
0.7 | 23.1069
0.72 | 23.0825
0.74 | 23.0925
0.76 | 23.1269
0.78 | 23.1747
0.8 | 23.2277
0.82 | 23.2858
0.84 | 23.345
0.86 | 23.4091
0.88 | 23.5024
0.9 | 23.6676
0.9458 | 24.2065
0.9658 | 27.2959
0.0642 | 16.3917
0.0532 | 15.7934
0.0402 | 15.195
0.0302 | 14.547
0.0163 | 13.6496
0.0073 | 12.354
0.0022 | 9.0661
0.0043 | 10.9591

## Figure 1 D9075013 0-1-0-40
D9075013
X | Y
0.02 | 8.658
0.04 | 9.0187
0.06 | 9.3842
0.08 | 9.8232
0.1 | 10.2624
0.12 | 10.679
0.14 | 11.0745
0.16 | 11.4387
0.18 | 11.7931
0.2 | 12.1036
0.22 | 12.4173
0.24 | 12.7441
0.26 | 13.0797
0.28 | 13.4377
0.3 | 13.7841
0.32 | 14.0694
0.34 | 14.3277
0.36 | 14.5707
0.38 | 14.8253
0.4 | 15.0955
0.42 | 15.3795
0.44 | 15.593
0.46 | 15.7429
0.48 | 15.8552
0.5 | 15.9572
0.52 | 16.0783
0.54 | 16.2266
0.56 | 16.3686
0.58 | 16.4797
0.6 | 16.5467
0.62 | 16.5841
0.64 | 16.6161
0.66 | 16.6566
0.68 | 16.7099
0.7 | 16.7867
0.72 | 16.8704
0.74 | 16.9352
0.76 | 16.9862
0.78 | 17.0293
0.8 | 17.0701
0.82 | 17.1075
0.84 | 17.1397
0.9825 | 18.4798
0.9616 | 17.6818
0.9257 | 17.4309
0.8889 | 17.2796
0.856 | 17.1286