## Figure 2 C-AC-A 0-1-0-600
C-AC-A
X | Y
0.04 | 354.3377
0.06 | 370.5345
0.08 | 387.4611
0.1 | 398.2367
0.12 | 411.0042
0.14 | 422.1153
0.16 | 430.4999
0.18 | 437.2319
0.2 | 444.5754
0.22 | 451.4089
0.24 | 456.8771
0.26 | 461.3912
0.28 | 466.6879
0.3 | 471.4002
0.32 | 474.5789
0.34 | 478.7869
0.36 | 482.2428
0.38 | 485.075
0.4 | 488.8103
0.42 | 490.9512
0.44 | 493.8277
0.46 | 496.7013
0.48 | 497.0997
0.5 | 499.3389
0.52 | 501.4014
0.54 | 502.7793
0.56 | 504.8444
0.58 | 505.7991
0.6 | 507.7372
0.62 | 509.3351
0.64 | 510.4511
0.66 | 512.2658
0.68 | 512.6074
0.7 | 514.4455
0.72 | 516.1651
0.74 | 517.103
0.76 | 518.8702
0.78 | 520.0172
0.8 | 521.7369
0.82 | 523.4696
0.84 | 524.7002
0.86 | 526.6268
0.88 | 528.8321
0.9 | 531.7349
0.92 | 533.7699
0.94 | 536.225
0.96 | 540.2961
0.98 | 546.2055
0.9963 | 552.6104
0.0329 | 343.7751
0.0221 | 329.3173
0.0137 | 310.8434
0.0065 | 294.7791
0.0053 | 281.9277
0.0017 | 266.6667
0.0029 | 244.1767
0.0028 | 219.2771
0.004 | 196.7871
0.0015 | 161.4458
0.0015 | 130.9237
-0.001 | 104.4177
0.0037 | 76.3052
0.0013 | 52.2088
0.0012 | 28.1124

## Figure 2 C-AC-W 0-1-0-600
C-AC-W
X | Y
0.04 | 301.0705
0.06 | 314.2745
0.08 | 328.6594
0.1 | 340.5251
0.12 | 351.2679
0.14 | 360.7937
0.16 | 369.1402
0.18 | 374.7653
0.2 | 381.5055
0.22 | 388.3184
0.24 | 392.801
0.26 | 397.012
0.28 | 402.2435
0.3 | 407.0145
0.32 | 411.2264
0.34 | 415.114
0.36 | 418.5436
0.38 | 421.1389
0.4 | 423.0987
0.42 | 426.1214
0.44 | 430.7657
0.46 | 433.1161
0.48 | 433.5842
0.5 | 434.4125
0.52 | 435.6189
0.54 | 437.7256
0.56 | 439.7487
0.58 | 441.0721
0.6 | 442.502
0.62 | 443.8801
0.64 | 445.7607
0.66 | 447.6273
0.68 | 449.2458
0.7 | 450.8114
0.72 | 452.2519
0.74 | 454.462
0.76 | 456.2449
0.78 | 458.0016
0.8 | 459.9216
0.82 | 461.516
0.84 | 465.1857
0.86 | 468.5272
0.88 | 470.7736
0.9 | 474.2059
0.92 | 478.5304
0.94 | 482.6116
0.96 | 488.169
0.98 | 498.7686
0.0316 | 289.9598
0.0232 | 281.1245
0.0136 | 258.6345
0.004 | 232.9317
0.0015 | 179.9197
0.0027 | 147.7912
-0.001 | 118.0723
0.0014 | 96.3855
0.9939 | 506.8273

## Figure 2 H-AC 0-1-0-600
H-AC
X | Y
0.02 | 146.8054
0.04 | 158.5876
0.06 | 166.9565
0.08 | 173.6603
0.1 | 179.205
0.12 | 183.7181
0.14 | 187.3924
0.16 | 190.3344
0.18 | 193.0702
0.2 | 195.5737
0.22 | 197.8955
0.24 | 200.7208
0.26 | 203.3356
0.28 | 204.8053
0.3 | 206.5015
0.32 | 208.5321
0.34 | 210.6853
0.36 | 212.067
0.38 | 213.0747
0.4 | 214.2374
0.42 | 215.9514
0.44 | 217.4468
0.46 | 218.7779
0.48 | 219.5376
0.5 | 221.2724
0.52 | 222.4272
0.54 | 223.5785
0.56 | 224.7295
0.58 | 225.4736
0.6 | 227.0528
0.62 | 228.1031
0.64 | 229.2673
0.66 | 230.5071
0.68 | 230.6332
0.7 | 231.8206
0.72 | 232.9213
0.74 | 234.5098
0.76 | 236.0452
0.78 | 237.0784
0.8 | 238.3092
0.82 | 239.0287
0.84 | 240.519
0.86 | 241.8565
0.88 | 243.2377
0.9 | 245.5359
0.92 | 247.6288
0.94 | 250.172
0.96 | 252.7747
0.98 | 256.3955
0.9946 | 257.8313
0.0074 | 133.3333

## Figure 2 S-AC 0-1-0-600
S-AC
X | Y
0.02 | 134.2319
0.04 | 146.0173
0.06 | 155.8077
0.08 | 164.3632
0.1 | 170.0705
0.12 | 174.3677
0.14 | 178.3503
0.16 | 181.7555
0.18 | 184.5471
0.2 | 186.879
0.22 | 188.9385
0.24 | 191.0107
0.26 | 193.1259
0.28 | 195.214
0.3 | 197.3688
0.32 | 199.4282
0.34 | 201.4071
0.36 | 203.3221
0.38 | 205.0758
0.4 | 206.581
0.42 | 207.9358
0.44 | 209.3576
0.46 | 210.9526
0.48 | 212.4399
0.5 | 213.6024
0.52 | 214.1436
0.54 | 214.4077
0.56 | 214.7014
0.58 | 215.5384
0.6 | 216.7989
0.62 | 218.149
0.64 | 219.6928
0.66 | 221.5721
0.68 | 223.3018
0.7 | 224.6762
0.72 | 225.5029
0.74 | 225.8182
0.76 | 226.1538
0.78 | 226.9961
0.8 | 228.2368
0.82 | 229.5952
0.84 | 230.9986
0.86 | 232.3994
0.88 | 233.9018
0.9 | 235.7185
0.92 | 237.8814
0.94 | 240.2149
0.96 | 242.8296
0.9755 | 245.7831
0.9957 | 249.7992