## Figure 3 BAC-1000 0-1-0-250
BAC-1000
X | Y
0.08 | 170.4154
0.1 | 173.7374
0.12 | 174.7562
0.14 | 176.4811
0.16 | 178.3959
0.18 | 179.8548
0.2 | 181.0575
0.22 | 182.199
0.24 | 183.2682
0.26 | 184.257
0.28 | 185.2427
0.3 | 186.2968
0.32 | 187.3809
0.34 | 188.4374
0.36 | 189.4598
0.38 | 190.4485
0.4 | 191.4075
0.42 | 192.3604
0.44 | 193.3121
0.46 | 194.2669
0.48 | 195.2899
0.5 | 196.4171
0.52 | 197.5697
0.54 | 198.6905
0.56 | 199.7538
0.58 | 200.7509
0.6 | 201.7295
0.62 | 202.7272
0.64 | 203.7379
0.66 | 204.7729
0.68 | 205.9009
0.7 | 207.1536
0.72 | 208.4465
0.74 | 209.7294
0.76 | 211.0328
0.78 | 212.3507
0.8 | 213.6485
0.82 | 214.9089
0.84 | 216.1653
0.86 | 217.4646
0.88 | 218.7884
0.9 | 220.1845
0.92 | 221.9411
0.94 | 224.2775
0.96 | 227.4235
0.98 | 230.5693
0.0618 | 167.731
0.0311 | 158.3453
0.0136 | 146.9418
0.006 | 139.5618
0.0016 | 130.5029
0.0006 | 120.1006
-0.0005 | 111.0405
0.0007 | 100.6374
0.0007 | 91.577
-0.0004 | 80.5035
0.0008 | 70.1005
-0.0014 | 61.0408
-0.0002 | 50.6377
-0.0002 | 40.235
-0.0001 | 29.8323
-0.0023 | 19.7659
0.0022 | 9.6973

## Figure 3 BAC-1100 0-1-0-250
BAC-1100
X | Y
0.08 | 127.6762
0.1 | 130.1883
0.12 | 130.0045
0.14 | 130.856
0.16 | 132.0766
0.18 | 132.8929
0.2 | 133.5419
0.22 | 134.2096
0.24 | 134.8153
0.26 | 135.2966
0.28 | 135.7319
0.3 | 136.2122
0.32 | 136.7132
0.34 | 137.2098
0.36 | 137.7337
0.38 | 138.2577
0.4 | 138.6858
0.42 | 138.9507
0.44 | 139.0863
0.46 | 139.2686
0.48 | 139.5807
0.5 | 140.0402
0.52 | 140.6574
0.54 | 141.4722
0.56 | 142.3966
0.58 | 143.2723
0.6 | 143.942
0.62 | 144.2645
0.64 | 144.3602
0.66 | 144.465
0.68 | 144.5429
0.7 | 144.6081
0.72 | 144.8234
0.74 | 145.3033
0.76 | 145.8892
0.78 | 146.4135
0.8 | 146.8263
0.82 | 147.1052
0.84 | 147.3287
0.86 | 147.5671
0.88 | 147.7524
0.9 | 147.9017
0.92 | 148.2705
0.94 | 149.0334
0.96 | 150.188
0.0324 | 122.4389
0.0115 | 117.0767
0.005 | 110.032
0.0018 | 99.6304
0.0007 | 88.2213
-0.0014 | 78.4905
0.0008 | 66.4092
-0.0013 | 55.6717
-0.0013 | 45.269
-0.0012 | 34.1951
-0.0001 | 23.1209
-0.0001 | 11.3759
0.9785 | 150.6449
0.9938 | 152.9887

## Figure 3 BAC-600 0-1-0-250
BAC-600
X | Y
0.06 | 23.8345
0.08 | 25.4236
0.1 | 26.1931
0.12 | 26.2653
0.14 | 26.35
0.16 | 26.4989
0.18 | 26.6431
0.2 | 26.6924
0.22 | 26.7026
0.24 | 26.7402
0.26 | 26.8502
0.28 | 27.0287
0.3 | 27.227
0.32 | 27.4281
0.34 | 27.6112
0.36 | 27.7391
0.38 | 27.8165
0.4 | 27.8529
0.42 | 27.886
0.44 | 27.9364
0.46 | 28.0427
0.48 | 28.2934
0.5 | 28.6073
0.52 | 28.9515
0.54 | 29.3259
0.56 | 29.6198
0.58 | 29.8136
0.6 | 29.9422
0.62 | 29.9629
0.64 | 30.043
0.66 | 30.3271
0.68 | 30.6603
0.7 | 30.8931
0.72 | 31.0661
0.74 | 31.2437
0.76 | 31.5171
0.78 | 31.9336
0.8 | 32.3713
0.82 | 32.669
0.84 | 32.8246
0.86 | 33.1248
0.88 | 33.4943
0.9 | 33.8095
0.92 | 34.1973
0.94 | 34.7842
0.96 | 35.5361
0.98 | 36.6602
0.9922 | 37.553
0.0262 | 23.4477
0.0131 | 16.7406

## Figure 3 BAC-700 0-1-0-250
BAC-700
X | Y
0.06 | 28.7993
0.08 | 32.4207
0.1 | 35.0702
0.12 | 34.9149
0.14 | 34.9383
0.16 | 35.421
0.18 | 35.7236
0.2 | 35.8721
0.22 | 36.0579
0.24 | 36.2361
0.26 | 36.3451
0.28 | 36.4668
0.3 | 36.6821
0.32 | 36.9453
0.34 | 37.1897
0.36 | 37.35
0.38 | 37.3989
0.4 | 37.3912
0.42 | 37.4455
0.44 | 37.6593
0.46 | 37.942
0.48 | 38.2798
0.5 | 38.6651
0.52 | 39.0874
0.54 | 39.647
0.56 | 40.2511
0.58 | 40.7815
0.6 | 40.7589
0.62 | 40.4399
0.64 | 40.1941
0.66 | 40.3584
0.68 | 40.8916
0.7 | 41.4141
0.72 | 41.8546
0.74 | 42.1429
0.76 | 42.3284
0.78 | 42.5613
0.8 | 42.836
0.82 | 43.1249
0.84 | 43.4677
0.86 | 43.9183
0.88 | 44.4337
0.9 | 44.9235
0.92 | 45.4344
0.94 | 46.0542
0.96 | 46.7843
0.98 | 47.9084
0.9954 | 48.6258
0.0306 | 22.4395
0.0098 | 18.4196

## Figure 3 BAC-800 0-1-0-250
BAC-800
X | Y
0.08 | 41.1571
0.1 | 42.4534
0.12 | 42.7866
0.14 | 43.1421
0.16 | 43.5141
0.18 | 43.7776
0.2 | 43.8736
0.22 | 43.8193
0.24 | 43.678
0.26 | 43.5212
0.28 | 43.4979
0.3 | 43.6723
0.32 | 43.9592
0.34 | 44.2578
0.36 | 44.5423
0.38 | 44.8297
0.4 | 45.0625
0.42 | 45.2474
0.44 | 45.3829
0.46 | 45.4869
0.48 | 45.6909
0.5 | 46.0192
0.52 | 46.3737
0.54 | 46.6831
0.56 | 46.9222
0.58 | 47.1269
0.6 | 47.3453
0.62 | 47.5916
0.64 | 47.7776
0.66 | 47.8922
0.68 | 48.0718
0.7 | 48.3755
0.72 | 48.6925
0.74 | 48.9376
0.76 | 49.0637
0.78 | 49.1484
0.8 | 49.2542
0.82 | 49.5122
0.84 | 49.9468
0.86 | 50.4837
0.88 | 51.1303
0.9 | 51.85
0.92 | 52.6703
0.94 | 53.6105
0.96 | 54.7472
0.98 | 55.7744
0.0656 | 40.8841
0.0338 | 37.8746
0.0229 | 33.1803
0.0065 | 28.4878
0.9921 | 57.3517

## Figure 3 BAC-900 0-1-0-250
BAC-900
X | Y
0.02 | 61.1332
0.04 | 63.9257
0.06 | 65.9344
0.08 | 67.519
0.1 | 68.292
0.12 | 68.7651
0.14 | 69.3278
0.16 | 69.874
0.18 | 70.3347
0.2 | 70.7312
0.22 | 71.0937
0.24 | 71.4345
0.26 | 71.7527
0.28 | 72.0081
0.3 | 72.2795
0.32 | 72.7355
0.34 | 73.4757
0.36 | 74.101
0.38 | 74.4058
0.4 | 74.4815
0.42 | 74.3348
0.44 | 74.4055
0.46 | 74.8231
0.48 | 75.2157
0.5 | 75.3977
0.52 | 75.5002
0.54 | 75.6517
0.56 | 75.8288
0.58 | 76.041
0.6 | 76.2666
0.62 | 76.4989
0.64 | 76.7539
0.66 | 77.0695
0.68 | 77.33
0.7 | 77.558
0.72 | 77.9034
0.74 | 78.4257
0.76 | 78.8436
0.78 | 78.9883
0.8 | 78.9327
0.82 | 78.824
0.84 | 78.9301
0.86 | 79.364
0.88 | 79.8143
0.9 | 80.0629
0.92 | 80.282
0.94 | 80.6723
0.96 | 81.4226
0.98 | 82.4898
0.9942 | 83.19
0.0009 | 50.9729
-0.0013 | 41.5777
0.0107 | 57.681