## Figure 2 0.11-C 0-1-0-15
0.11-C
X | Y
0.02 | 3.7793
0.04 | 4.1528
0.06 | 4.315
0.08 | 4.4809
0.1 | 4.585
0.12 | 4.69
0.14 | 4.78
0.16 | 4.8508
0.18 | 4.8983
0.2 | 4.9477
0.22 | 4.9841
0.24 | 5.0358
0.26 | 5.0187
0.28 | 5.036
0.3 | 5.0738
0.32 | 5.0716
0.34 | 5.1041
0.36 | 5.139
0.38 | 5.1571
0.4 | 5.1396
0.42 | 5.1918
0.44 | 5.2216
0.46 | 5.2264
0.48 | 5.2609
0.5 | 5.2599
0.52 | 5.2787
0.54 | 5.3129
0.56 | 5.3128
0.58 | 5.3475
0.6 | 5.3476
0.62 | 5.3648
0.64 | 5.331
0.66 | 5.3648
0.68 | 5.3653
0.7 | 5.4001
0.72 | 5.3994
0.74 | 5.3994
0.76 | 5.4355
0.78 | 5.434
0.8 | 5.4511
0.82 | 5.4336
0.84 | 5.5024
0.86 | 5.486
0.88 | 5.486
0.9 | 5.5031
0.92 | 5.5384
0.94 | 5.6237
0.96 | 5.7304
0.98 | 5.9245

## Figure 2 0.11-R 0-1-0-15
0.11-R
X | Y
0.04 | 2.6975
0.06 | 2.8587
0.08 | 2.935
0.1 | 3.0109
0.12 | 3.0631
0.14 | 3.1151
0.16 | 3.1672
0.18 | 3.1969
0.2 | 3.254
0.22 | 3.2881
0.24 | 3.2879
0.26 | 3.3409
0.28 | 3.3419
0.3 | 3.34
0.32 | 3.3573
0.34 | 3.3573
0.36 | 3.3745
0.38 | 3.3921
0.4 | 3.398
0.42 | 3.4093
0.44 | 3.4394
0.46 | 3.4252
0.48 | 3.461
0.5 | 3.4785
0.52 | 3.5131
0.54 | 3.5304
0.56 | 3.5645
0.58 | 3.5653
0.6 | 3.5823
0.62 | 3.6004
0.64 | 3.6169
0.66 | 3.6328
0.68 | 3.6302
0.7 | 3.6333
0.72 | 3.6515
0.74 | 3.6515
0.76 | 3.6695
0.78 | 3.6688
0.8 | 3.6693
0.82 | 3.6861
0.84 | 3.7035
0.86 | 3.721
0.88 | 3.774
0.9 | 3.7795
0.92 | 3.843
0.94 | 3.8938
0.96 | 3.9482
0.98 | 4.081
0.991 | 4.2032
1.0008 | 5.0809
0.0131 | 2.1106
0.0041 | 1.6064

## Figure 2 0.25-C 0-1-0-15
0.25-C
X | Y
0.02 | 5.4212
0.04 | 6.0567
0.06 | 6.5628
0.08 | 6.7713
0.1 | 6.9555
0.12 | 7.0823
0.14 | 7.2002
0.16 | 7.2829
0.18 | 7.3337
0.2 | 7.3938
0.22 | 7.4642
0.24 | 7.5165
0.26 | 7.5445
0.28 | 7.5694
0.3 | 7.5988
0.32 | 7.6488
0.34 | 7.7032
0.36 | 7.7561
0.38 | 7.8045
0.4 | 7.8337
0.42 | 7.8444
0.44 | 7.8691
0.46 | 7.9463
0.48 | 8.0173
0.5 | 8.0603
0.52 | 8.0894
0.54 | 8.0811
0.56 | 8.0872
0.58 | 8.1074
0.6 | 8.1412
0.62 | 8.1876
0.64 | 8.1921
0.66 | 8.1631
0.68 | 8.1653
0.7 | 8.221
0.72 | 8.2525
0.74 | 8.3084
0.76 | 8.3251
0.78 | 8.3192
0.8 | 8.3483
0.82 | 8.4109
0.84 | 8.4468
0.86 | 8.5364
0.88 | 8.5922
0.9 | 8.6594
0.92 | 8.7652
0.94 | 8.9032
0.96 | 9.1877
0.9967 | 10.8531
0.9902 | 10.0687
0.9762 | 9.6019

## Figure 2 0.25-O-C 0-1-0-15
0.25-O-C
X | Y
0.04 | 6.0623
0.06 | 6.2081
0.08 | 6.3368
0.1 | 6.4179
0.12 | 6.4654
0.14 | 6.5136
0.16 | 6.5542
0.18 | 6.5906
0.2 | 6.6251
0.22 | 6.6549
0.24 | 6.6933
0.26 | 6.7225
0.28 | 6.7369
0.3 | 6.7413
0.32 | 6.7653
0.34 | 6.8055
0.36 | 6.8257
0.38 | 6.8333
0.4 | 6.843
0.42 | 6.8473
0.44 | 6.8527
0.46 | 6.8756
0.48 | 6.9014
0.5 | 6.92
0.52 | 6.9383
0.54 | 6.9562
0.56 | 6.9705
0.58 | 6.9842
0.6 | 7.0004
0.62 | 7.0118
0.64 | 7.0143
0.66 | 7.0191
0.68 | 7.0354
0.7 | 7.0555
0.72 | 7.0704
0.74 | 7.0712
0.76 | 7.0753
0.78 | 7.0903
0.8 | 7.0972
0.82 | 7.1183
0.84 | 7.1477
0.86 | 7.1709
0.88 | 7.2199
0.9 | 7.2796
0.92 | 7.3421
0.94 | 7.4341
0.96 | 7.6135
1.0016 | 9.3399
0.9893 | 8.4622
0.9779 | 7.902
0.0197 | 5.697
0.0008 | 4.9128
0 | 3.6239
0.0025 | 2.3163
0.0016 | 1.0087

## Figure 2 0.25-R 0-1-0-15
0.25-R
X | Y
0.2 | 6.6984
0.22 | 6.8227
0.24 | 6.8971
0.26 | 6.9453
0.28 | 6.9828
0.3 | 7.0163
0.32 | 7.0487
0.34 | 7.0835
0.36 | 7.123
0.38 | 7.1657
0.4 | 7.2067
0.42 | 7.2433
0.44 | 7.2821
0.46 | 7.3291
0.48 | 7.3797
0.5 | 7.4295
0.52 | 7.479
0.54 | 7.529
0.56 | 7.5816
0.58 | 7.6381
0.6 | 7.693
0.62 | 7.7413
0.64 | 7.7823
0.66 | 7.8165
0.68 | 7.8487
0.7 | 7.8837
0.72 | 7.9227
0.74 | 7.9649
0.76 | 8.0069
0.78 | 8.0464
0.8 | 8.0858
0.82 | 8.1287
0.84 | 8.1776
0.86 | 8.2325
0.88 | 8.2893
0.9 | 8.3541
0.92 | 8.4632
0.94 | 8.6472
0.96 | 8.9246
0.98 | 9.2401
0.1639 | 6.5723
0.1164 | 6.3677
0.073 | 6.163
0.0361 | 5.678
0.0139 | 4.8192
0.0033 | 4.0535
0.0008 | 2.9327
0 | 1.7746
0 | 0.6725

## Figure 2 O-C 0-1-0-15
O-C
X | Y
0 | 0.2077
0.02 | 0.3853
0.04 | 0.4848
0.06 | 0.5556
0.08 | 0.5896
0.1 | 0.606
0.12 | 0.6403
0.14 | 0.6577
0.16 | 0.6632
0.18 | 0.6923
0.2 | 0.7094
0.22 | 0.7095
0.24 | 0.7269
0.26 | 0.7469
0.28 | 0.7789
0.3 | 0.7873
0.32 | 0.7951
0.34 | 0.8134
0.36 | 0.848
0.38 | 0.8509
0.4 | 0.865
0.42 | 0.9172
0.44 | 0.953
0.46 | 0.9693
0.48 | 1.0037
0.5 | 1.021
0.52 | 1.0557
0.54 | 1.0919
0.56 | 1.1075
0.58 | 1.1581
0.6 | 1.1939
0.62 | 1.2115
0.64 | 1.262
0.66 | 1.2978
0.68 | 1.333
0.7 | 1.3671
0.72 | 1.4198
0.74 | 1.4355
0.76 | 1.4709
0.78 | 1.5056
0.8 | 1.54
0.82 | 1.5751
0.84 | 1.6096
0.86 | 1.6627
0.88 | 1.7116
0.9 | 1.8008
0.92 | 1.8463
0.94 | 2.0403
0.96 | 2.2162
0.98 | 2.4101
0.9943 | 2.5593