## Figure 5 PEACF-30 0-1-0-1000
PEACF-30
X | Y
0.04 | 259.9674
0.06 | 268.3818
0.08 | 272.1024
0.1 | 274.3842
0.12 | 276.8639
0.14 | 279.5352
0.16 | 281.8463
0.18 | 285.7147
0.2 | 287.1958
0.22 | 288.1656
0.24 | 292.2211
0.26 | 291.3437
0.28 | 290.3446
0.3 | 292.8138
0.32 | 293.6112
0.34 | 294.8968
0.36 | 296.2475
0.38 | 296.2405
0.4 | 297.8592
0.42 | 299.6121
0.44 | 298.5239
0.46 | 299.9639
0.48 | 304.1495
0.5 | 306.907
0.52 | 307.6948
0.54 | 308.7852
0.56 | 311.4341
0.58 | 316.1602
0.6 | 315.7025
0.62 | 316.3282
0.64 | 319.9278
0.66 | 319.574
0.68 | 320.6238
0.7 | 322.5927
0.72 | 324.7695
0.74 | 327.2277
0.76 | 327.9474
0.78 | 329.6011
0.8 | 331.8399
0.82 | 334.9967
0.84 | 338.043
0.86 | 340.4738
0.88 | 343.2917
0.9 | 345.7663
0.92 | 349.1232
0.94 | 350.4668
0.96 | 353.0378
0.98 | 360.8721
0.9993 | 363.0883
0.0231 | 252.4592

## Figure 5 PEACF-40 0-1-0-1000
PEACF-40
X | Y
0.04 | 293.5901
0.06 | 305.4314
0.08 | 310.9223
0.1 | 314.5254
0.12 | 318.0185
0.14 | 321.8441
0.16 | 323.8472
0.18 | 325.7383
0.2 | 328.4116
0.22 | 330.6384
0.24 | 332.5414
0.26 | 334.4069
0.28 | 336.5995
0.3 | 338.6899
0.32 | 339.488
0.34 | 339.5685
0.36 | 342.1191
0.38 | 344.1947
0.4 | 346.6027
0.42 | 350.1041
0.44 | 350.7095
0.46 | 352.2345
0.48 | 355.7688
0.5 | 357.7131
0.52 | 358.9133
0.54 | 360.9374
0.56 | 362.9218
0.58 | 365.004
0.6 | 367.0732
0.62 | 369.6905
0.64 | 372.9324
0.66 | 374.8803
0.68 | 377.1258
0.7 | 377.8841
0.72 | 379.3516
0.74 | 382.3284
0.76 | 384.0056
0.78 | 385.9234
0.8 | 387.0888
0.82 | 389.653
0.84 | 392.0889
0.86 | 393.3863
0.88 | 395.5112
0.9 | 398.1864
0.92 | 401.4966
0.94 | 401.4422
0.96 | 403.0268
0.98 | 412.1472
0.997 | 415.7169
0.0255 | 286.2006
0.014 | 264.5927

## Figure 5 PEACF-50 0-1-0-1000
PEACF-50
X | Y
0.0155 | 288.2474
0.027 | 325.7616
0.0439 | 356.6029
0.0721 | 375.912
0.1003 | 390.296
0.1284 | 395.1842
0.1566 | 402.1112
0.1848 | 407.3946
0.213 | 411.8706
0.2411 | 416.6761
0.2693 | 417.6532
0.2975 | 423.131
0.3257 | 425.299
0.3538 | 432.9598
0.382 | 433.9507
0.4098 | 437.254
0.4383 | 438.0265
0.4947 | 445.2771
0.5223 | 447.0501
0.551 | 452.1097
0.5798 | 453.1446
0.6989 | 471.4312
0.8108 | 490.4799
0.9261 | 512.8583
0.9543 | 515.9815
0.9825 | 527.983
1.0027 | 531.5643
0.4725 | 441.9995
0.6017 | 458.3682
0.6497 | 465.1806
0.6634 | 467.8982
0.7263 | 477.4297
0.7468 | 480.1565
0.7628 | 481.5276
0.7971 | 489.6711
0.8486 | 497.8377
0.892 | 503.2944
0.908 | 506.015
0.0335 | 345.5907

## Figure 5 PEACF-60 0-1-0-1000
PEACF-60
X | Y
0.0011 | 248.9221
0.0006 | 202.4613
0.0005 | 169.2759
0.001 | 130.3055
-0.0002 | 94.6243
0.0004 | 67.0212
0.0013 | 29.2058
0.0022 | 297.2337
-0.0009 | 8.0985
0.0069 | 335.1341
0.0165 | 369.8515
0.0322 | 405.4311
0.0525 | 435.5722
0.0767 | 467.3886
0.1036 | 494.3807
0.1321 | 522.5773
0.1603 | 538.6054
0.1885 | 557.955
0.2167 | 568.602
0.2448 | 580.8439
0.273 | 590.6035
0.3012 | 597.517
0.3294 | 607.5493
0.3576 | 613.3455
0.3857 | 622.0396
0.4139 | 629.3833
0.4429 | 635.8003
0.4703 | 645.2402
0.4985 | 652.269
0.5266 | 658.7582
0.5548 | 666.9084
0.583 | 675.0825
0.6112 | 681.3656
0.6393 | 694.3714
0.6675 | 698.968
0.6957 | 708.907
0.7239 | 716.1303
0.7521 | 726.7276
0.7802 | 736.1512
0.8084 | 746.6879
0.8366 | 758.5759
0.8648 | 768.359
0.893 | 782.2999
0.9212 | 800.6731
0.9493 | 819.4722
0.9749 | 841.6604
0.9978 | 863.3926