## Figure 1 BB-32 0-1-0-32
BB-32
X | Y
0.12 | 12.3702
0.14 | 12.527
0.16 | 12.6749
0.18 | 12.8012
0.2 | 12.8951
0.22 | 12.9465
0.24 | 12.9902
0.26 | 13.0709
0.28 | 13.1736
0.3 | 13.2682
0.32 | 13.345
0.34 | 13.3963
0.36 | 13.4357
0.38 | 13.4781
0.4 | 13.5387
0.42 | 13.6374
0.44 | 13.748
0.46 | 13.8491
0.48 | 13.9272
0.5 | 13.9783
0.52 | 14.0064
0.54 | 14.0122
0.56 | 14.0104
0.58 | 14.0174
0.6 | 14.0543
0.62 | 14.1378
0.64 | 14.2317
0.66 | 14.2969
0.68 | 14.3189
0.7 | 14.3168
0.72 | 14.3208
0.74 | 14.3539
0.76 | 14.4093
0.78 | 14.4704
0.8 | 14.5263
0.82 | 14.5724
0.84 | 14.6096
0.86 | 14.6467
0.88 | 14.679
0.9 | 14.7008
0.92 | 14.7206
0.9542 | 14.7335
0.0983 | 12.3272
0.0779 | 12.1583
0.0574 | 11.9472
0.0438 | 11.6939
0.0292 | 11.3984
0.0166 | 10.934
0.0097 | 10.5963
0.0049 | 10.0897

## Figure 1 BS-62 0-1-0-32
BS-62
X | Y
0.0046 | 14.0026
0.0114 | 17.0556
0.009 | 15.7022
0.0175 | 18.2302
0.0261 | 19.3399
0.0367 | 20.2531
0.0512 | 21.1459
0.0677 | 22.056
0.0876 | 22.8501
0.1067 | 23.5871
0.1285 | 24.1388
0.1492 | 24.6735
0.1697 | 25.1045
0.1902 | 25.5509
0.2107 | 25.6997
0.2317 | 25.9755
0.2507 | 26.0678
0.2735 | 26.4081
0.2972 | 26.6005
0.3222 | 26.7422
0.3426 | 26.9303
0.3638 | 27.053
0.3837 | 27.2917
0.4032 | 27.4243
0.4251 | 27.6456
0.4463 | 27.7201
0.4671 | 27.9837
0.4867 | 27.9878
0.5043 | 28.1269
0.5283 | 28.2065
0.5487 | 28.3294
0.5679 | 28.5305
0.5914 | 28.5141
0.6084 | 28.6389
0.6283 | 28.7128
0.6503 | 28.7775
0.6709 | 28.9413
0.6954 | 29.0552
0.7196 | 29.1386
0.7406 | 29.2342
0.7613 | 29.2791
0.7804 | 29.3454
0.8016 | 29.3729
0.8221 | 29.4495
0.8417 | 29.4823
0.8612 | 29.4921
0.8823 | 29.5933
0.9025 | 29.6425
0.9246 | 29.6858
0.9459 | 29.7451
0.9593 | 29.7668

## Figure 1 BW-42 0-1-0-32
BW-42
X | Y
0.04 | 9.2747
0.06 | 9.5113
0.08 | 9.7372
0.1 | 9.8942
0.12 | 10.0106
0.14 | 10.1147
0.16 | 10.2047
0.18 | 10.278
0.2 | 10.3525
0.22 | 10.4436
0.24 | 10.5403
0.26 | 10.6314
0.28 | 10.7261
0.3 | 10.8293
0.32 | 10.9326
0.34 | 11.0253
0.36 | 11.0953
0.38 | 11.153
0.4 | 11.2359
0.42 | 11.3673
0.44 | 11.5175
0.46 | 11.6549
0.48 | 11.7556
0.5 | 11.8173
0.52 | 11.8729
0.54 | 11.9452
0.56 | 12.0118
0.58 | 12.0502
0.6 | 12.0762
0.62 | 12.1148
0.64 | 12.1839
0.66 | 12.2862
0.68 | 12.3957
0.7 | 12.4875
0.72 | 12.5572
0.74 | 12.615
0.76 | 12.6664
0.78 | 12.7114
0.8 | 12.7512
0.82 | 12.7877
0.84 | 12.8258
0.86 | 12.8731
0.88 | 12.9374
0.9 | 13.0183
0.92 | 13.1001
0.94 | 13.1794
0.9523 | 13.2559
0.0243 | 9.1187
0.0078 | 8.6544

## Figure 1 BW-63 0-1-0-32
BW-63
X | Y
0.0261 | 12.2888
0.0466 | 12.5644
0.0671 | 12.77
0.0876 | 12.9625
0.1079 | 13.0917
0.1287 | 13.2969
0.1517 | 13.4149
0.1722 | 13.4729
0.1938 | 13.6939
0.2133 | 13.7775
0.2338 | 13.9248
0.2536 | 13.9552
0.2783 | 14.1053
0.2979 | 14.1462
0.32 | 14.3221
0.3382 | 14.3976
0.3594 | 14.4935
0.3799 | 14.5955
0.4009 | 14.7678
0.421 | 14.8471
0.4436 | 14.9501
0.4619 | 15.0768
0.4817 | 15.1557
0.5016 | 15.2903
0.5264 | 15.4151
0.5464 | 15.5084
0.5675 | 15.6001
0.585 | 15.6633
0.6107 | 15.8638
0.6302 | 15.9708
0.6546 | 16.1403
0.674 | 16.2137
0.6968 | 16.3092
0.7151 | 16.3839
0.7414 | 16.5834
0.7638 | 16.7217
0.7838 | 16.774
0.8049 | 16.871
0.8259 | 16.996
0.8469 | 17.1272
0.8662 | 17.2205
0.887 | 17.2967
0.9075 | 17.3103
0.929 | 17.5381
0.949 | 17.6166
0.9684 | 17.8061
0.9881 | 17.967

## Figure 1 BW-C 0-1-0-32
BW-C
X | Y
0.04 | 3.7892
0.06 | 4.0045
0.08 | 4.2045
0.1 | 4.3599
0.12 | 4.4677
0.14 | 4.5512
0.16 | 4.6294
0.18 | 4.7121
0.2 | 4.7952
0.22 | 4.8714
0.24 | 4.938
0.26 | 4.9969
0.28 | 5.0563
0.3 | 5.124
0.32 | 5.1884
0.34 | 5.2329
0.36 | 5.267
0.38 | 5.3077
0.4 | 5.3573
0.42 | 5.4105
0.44 | 5.4619
0.46 | 5.507
0.48 | 5.5551
0.5 | 5.6188
0.52 | 5.6786
0.54 | 5.706
0.56 | 5.7099
0.58 | 5.707
0.6 | 5.7108
0.62 | 5.7275
0.64 | 5.7506
0.66 | 5.7736
0.68 | 5.8003
0.7 | 5.8363
0.72 | 5.8813
0.74 | 5.935
0.76 | 5.9894
0.78 | 6.0378
0.8 | 6.0809
0.82 | 6.1169
0.84 | 6.149
0.86 | 6.1789
0.88 | 6.2077
0.9 | 6.2397
0.92 | 6.278
0.94 | 6.3341
0.9679 | 6.3747
0.0253 | 3.715
0.0058 | 3.4195