## Figure 2_1 AC-1h 0-1-0-800
AC-1h
X | Y
0.04 | 324.8892
0.06 | 347.7306
0.08 | 362.8857
0.1 | 377.0188
0.12 | 389.7102
0.14 | 400.8067
0.16 | 410.5344
0.18 | 420.8424
0.2 | 429.8183
0.22 | 438.5648
0.24 | 447.7887
0.26 | 455.4736
0.28 | 463.1071
0.3 | 471.2142
0.32 | 479.6162
0.34 | 487.5112
0.36 | 493.5721
0.38 | 499.4274
0.4 | 505.6421
0.42 | 510.8805
0.44 | 515.9915
0.46 | 520.7322
0.48 | 526.415
0.5 | 532.5166
0.52 | 537.9444
0.54 | 543.678
0.56 | 548.4865
0.58 | 553.9889
0.6 | 559.3105
0.62 | 564.4706
0.64 | 570.3162
0.66 | 574.8352
0.68 | 579.5994
0.7 | 584.4101
0.72 | 589.7359
0.74 | 596.0025
0.76 | 600.3362
0.78 | 605.7511
0.8 | 611.2299
0.82 | 616.6504
0.84 | 622.8272
0.86 | 627.3301
0.88 | 632.1108
0.9 | 637.2189
0.92 | 642.1056
0.94 | 648.0058
0.96 | 653.1044

## Figure 2_1 AC-2h 0-1-0-800
AC-2h
X | Y
0.9798 | 353.1373
0.0182 | 224.0431
0.0309 | 232.3696
0.039 | 241.8702
0.0633 | 252.5945
0.0795 | 262.1143
0.098 | 270.4545
0.1524 | 276.5093
0.2033 | 288.4819
0.2484 | 292.1444
0.3005 | 297.0086
0.3503 | 299.4969
0.4012 | 305.5435
0.4509 | 310.4022
0.4972 | 316.4379
0.5481 | 322.4845
0.5991 | 324.9756
0.65 | 329.837
0.6998 | 332.3253
0.7495 | 337.184
0.7981 | 342.04
0.8467 | 345.7107
0.8988 | 348.2046
0.9463 | 350.6874

## Figure 2_1 AC-3h 0-1-0-800
AC-3h
X | Y
0.0205 | 202.7154
0.0321 | 211.0391
0.0425 | 218.1748
0.0622 | 228.8881
0.0807 | 238.4134
0.0992 | 245.5684
0.1501 | 257.541
0.2022 | 267.1459
0.2519 | 273.1897
0.2982 | 280.4106
0.3503 | 286.4599
0.3989 | 291.3159
0.4486 | 294.9894
0.4984 | 299.8481
0.5516 | 304.715
0.6002 | 309.571
0.6512 | 313.2472
0.6986 | 318.1004
0.7495 | 321.7767
0.7993 | 329.0057
0.8514 | 333.8699
0.9034 | 342.2896
0.9497 | 345.9549
0.9798 | 353.1373

## Figure 2_1 AC-4h 0-1-0-800
AC-4h
X | Y
0.9788 | 227.5054
0.9499 | 227.4368
0.9013 | 223.766
0.8515 | 220.0925
0.8006 | 215.2311
0.7509 | 211.5576
0.7011 | 207.8841
0.6502 | 206.5782
0.6016 | 202.9074
0.5518 | 200.4191
0.502 | 199.1159
0.4523 | 195.4424
0.4013 | 194.1365
0.3574 | 189.2915
0.3053 | 186.7977
0.2532 | 183.1187
0.2034 | 178.26
0.1514 | 175.7662
0.1028 | 164.9843
0.0866 | 162.5756
0.0646 | 156.5975
0.0426 | 148.2491
0.0299 | 141.1079
0.0137 | 132.7732
0.0102 | 122.0983