## Figure 1 SC700P 0-1-0-35
SC700P
X | Y
0.0006 | 6.3935
-0.0002 | 4.2829
-0.0001 | 2.0642
0.0746 | 8.3293
0.1006 | 8.4659
0.1257 | 8.5266
0.1509 | 8.5529
0.2508 | 8.6699
0.5 | 8.702
0.6195 | 8.729
0.7186 | 8.7087
0.0559 | 8.3377
0.023 | 7.9254
0.0312 | 8.1545
0.0444 | 8.2919
0.3509 | 8.6584
0.4002 | 8.6584
0.8192 | 8.75
0.9187 | 8.75
0.9499 | 8.7958
0.9745 | 8.75

## Figure 1 SC800 0-1-0-35
SC800
X | Y
0.1046 | 16.9696
0.2004 | 17.3495
0.2531 | 17.4776
0.3019 | 17.5687
0.3506 | 17.6676
0.4017 | 17.7378
0.6007 | 17.8542
0.6824 | 17.8384
0.7202 | 17.8204
0.8348 | 17.7749
0.8192 | 17.8207
0.9203 | 17.8207
0.9343 | 17.8207
0.9778 | 17.8665
0.9515 | 17.9123
0.5308 | 17.7749
0.5004 | 17.7291
0.1545 | 17.1793
0.1282 | 17.0877
0.0781 | 16.767
0.0551 | 16.4921
0.0435 | 16.3089
0.0288 | 16.1257
0.0173 | 15.805
0.0099 | 15.2094
0.0008 | 13.5144
0.0016 | 14.3848
-0.0016 | 11.2238

## Figure 1 SH800 0-1-0-35
SH800
X | Y
-0.0007 | 16.5844
0.0001 | 9.094
0.0037 | 18.9404
-0.0005 | 11.2229
0.0429 | 25.1482
0.0727 | 26.9329
0.0974 | 27.8857
0.1292 | 28.7693
0.1556 | 29.2974
0.2067 | 30.0258
0.2626 | 30.5477
0.4009 | 31.2835
0.5 | 31.4822
0.5346 | 31.6502
0.5991 | 31.6679
0.7996 | 31.9523
0.8365 | 32.0885
0.8986 | 32.1525
0.7001 | 31.7932
0.6861 | 31.8848
0.9745 | 32.572
0.9499 | 32.3887
0.9376 | 32.3887
0.3492 | 31.0602
0.3155 | 30.877
0.3032 | 30.7853
0.0485 | 25.7461
0.0304 | 24.2801
0.0189 | 23.1348
0.009 | 21.4398
0.0074 | 20.8901
0.0049 | 20.1113
0.0008 | 18.233
0 | 13.5144