## Figure 3 AC10-24-400 0&1&50&30
AC10-24-400
X | Y
0.9505 | 216.8382
0.9021 | 216.2143
0.8514 | 215.5911
0.8018 | 215.6069
0.7523 | 215.6228
0.7016 | 215.639
0.6521 | 215.3351
0.6025 | 215.3509
0.553 | 214.7274
0.5023 | 214.4239
0.4516 | 213.1613
0.4009 | 212.8579
0.4009 | 212.8579
0.3491 | 212.8744
0.3041 | 211.9297
0.2523 | 210.9872
0.2005 | 210.0447
0.1463 | 208.1439
0.0012 | 158.3181
0.0023 | 170.4661
0.0058 | 176.2195
0.0069 | 181.6539
0.0104 | 186.7679
0.0196 | 190.9209
0.0346 | 195.3919
0.0484 | 198.2647
0.0611 | 200.8182
0.1037 | 205.9196
0.0899 | 204.3256
0.0737 | 203.052

## Figure 3 AC15-24-400 0&1&50&30
AC15-24-400
X | Y
0.9505 | 250.406
0.9009 | 248.5036
0.8514 | 248.1998
0.8007 | 247.5766
0.75 | 246.6337
0.7005 | 246.3299
0.6509 | 246.026
0.6014 | 245.7222
0.5507 | 245.4187
0.5035 | 244.7944
0.4516 | 243.2125
0.3986 | 242.2704
0.3514 | 241.9658
0.3041 | 241.3415
0.2569 | 239.4384
0.2051 | 236.8974
0.1463 | 234.3587
0.0012 | 166.9498
0.0023 | 183.5735
0.0046 | 190.9257
0.0058 | 195.4011
0.0092 | 199.556
0.0127 | 206.2684
0.0253 | 213.937
0.1025 | 232.1348
0.0853 | 229.5828
0.0691 | 227.0304
0.0507 | 223.2
0.0357 | 218.4094

## Figure 3 AC5-24-400 0&1&50&300
AC5-24-400
X | Y
0.9505 | 95.6745
0.9009 | 95.3706
0.8514 | 95.7062
0.8226 | 95.7154
0.7719 | 95.4119
0.7212 | 95.1084
0.6717 | 95.4439
0.621 | 95.1404
0.5714 | 95.476
0.5035 | 95.4977
0.4516 | 95.1946
0.4021 | 94.571
0.3502 | 94.9073
0.3007 | 94.6034
0.2523 | 94.2992
0.2005 | 93.9961
0.1486 | 93.0536
0.0576 | 90.2055
0.0415 | 89.2515
0.0253 | 87.6582
0.0127 | 85.1047
0.0046 | 79.9922
0 | 70.7226
-0.0012 | 61.1322

## Figure 4 AC15-12-500 0&1&100&4
AC15-12-500
X | Y
0.9847 | 246.9568
0.951 | 241.6191
0.9017 | 241.1847
0.8518 | 240.0822
0.8019 | 240.5388
0.752 | 239.659
0.7027 | 239.8927
0.6509 | 239.0134
0.6048 | 238.8009
0.553 | 238.367
0.5012 | 237.9331
0.4513 | 237.0534
0.354 | 235.516
0.3053 | 235.0814
0.2573 | 233.7558
0.1475 | 228.8805
0.0146 | 201.9613
0.0089 | 195.0584
0.0058 | 188.6003
0.0045 | 184.5916
0.0033 | 178.8013
0.0001 | 163.8799

## Figure 4 AC15-24-500 0&1&100&4
AC15-24-500
X | Y
0.9925 | 395.7302
0.9519 | 388.1668
0.902 | 379.0465
0.8508 | 369.7038
0.8009 | 360.3608
0.7504 | 350.7952
0.7011 | 341.4521
0.6518 | 332.5544
0.6031 | 323.6565
0.5763 | 318.7627
0.5213 | 309.6436
0.4664 | 300.079
0.4159 | 290.7361
0.3809 | 283.3942
0.3279 | 274.9428
0.2717 | 264.0421
0.2162 | 253.1414
0.1519 | 240.2381

## Figure 4 AC15-8-500 0&1&100&40
AC15-8-500
X | Y
0.9903 | 224.0157
0.951 | 223.5791
0.9023 | 223.1445
0.8518 | 222.2649
0.7021 | 221.4073
0.6022 | 220.316
0.5505 | 220.7729
0.5006 | 220.7841
0.3521 | 218.1445
0.1462 | 212.177
0.002 | 154.7481
0.002 | 169.8929

## Figure 5 AC15-24-400 0&1&100&4
AC15-24-400
X | Y
0.9895 | 235.8533
0.9539 | 232.2605
0.9018 | 231.3623
0.8522 | 230.6886
0.802 | 229.7904
0.7518 | 229.3413
0.7022 | 229.1168
0.6526 | 228.6677
0.6024 | 227.994
0.5503 | 226.8713
0.5 | 226.6467
0.4511 | 225.524
0.4028 | 224.8503
0.3532 | 223.7275
0.3062 | 222.6048
0.2585 | 221.0329
0.146 | 216.0928

## Figure 5 AC15-24-450 0&1&100&4
AC15-24-450
X | Y
0.9921 | 250.2246
0.9526 | 249.3263
0.9024 | 248.4281
0.8528 | 247.979
0.8026 | 247.5299
0.6036 | 245.509
0.5521 | 245.2844
0.5006 | 244.6108
0.4498 | 243.2635
0.4015 | 242.1407
0.3538 | 241.6916
0.3049 | 240.3443
0.2546 | 238.5479
0.2044 | 236.7515

## Figure 5 AC15-24-500 0&1&100&4
AC15-24-500
X | Y
0.9917 | 395.2844
0.9498 | 387.2006
0.9015 | 378.6677
0.8538 | 369.2365
0.8011 | 359.3563
0.7522 | 348.5778
0.7001 | 340.9431
0.6518 | 331.9611
0.5997 | 322.5299
0.5742 | 318.2635
0.5209 | 309.0569
0.4713 | 299.4012
0.416 | 289.7455
0.3791 | 282.7844
0.3277 | 274.476
0.2717 | 263.4731
0.2171 | 253.1437
0.0062 | 184.4311
0.003 | 179.491
0.0018 | 174.1018
0.0018 | 161.5269