## Figure 1 BAG 0&1&0&1000
BAG
X | Y
0.0004 | 278.1112
-0.0009 | 216.9234
-0.001 | 171.0987
-0.001 | 125.5277
-0.0002 | 64.1402
-0.0003 | 17.4161
0.194 | 504.5084
0.2989 | 522.6711
0.3502 | 531.5654
0.4027 | 537.3681
0.5002 | 541.7897
0.5516 | 548.8704
0.5935 | 548.8704
0.6438 | 551.2886
0.6942 | 555.1047
0.25 | 517.3745
0.1353 | 487.7735
0.1017 | 476.1905
0.0823 | 465.8945
0.0584 | 450.4505
0.0292 | 422.1364
0.0119 | 388.6744
0.0065 | 365.5084
0.0022 | 348.7773
0.0022 | 335.9073
0.0011 | 323.0373
0.0011 | 308.8803
0 | 293.4363
0 | 266.4093
0.0011 | 249.6782
0 | 234.2342
0 | 187.9022
0 | 155.7272
0 | 142.8571
0 | 110.6821
-0.0005 | 93.9511
0 | 79.7941
0 | 46.332
0 | 32.175
0.4502 | 541.8275
0.7359 | 558.5586
0.7673 | 562.4196
0.8149 | 568.8546
0.7955 | 564.9936
0.8344 | 570.1416
0.8539 | 572.7156
0.8712 | 576.5766
0.8864 | 579.1506
0.9004 | 585.5856
0.9134 | 588.1596
0.9232 | 594.5946
0.9535 | 612.6126
0.9383 | 603.6036
0.9643 | 626.7696
0.9751 | 635.7786
0.9838 | 646.0746
0.9903 | 655.0837
0 | 203.3462

## Figure 1 CS 0&1&0&1000
CS
X | Y
0.0025 | 412.4618
0.0079 | 460.485
0.0178 | 503.8463
0.0295 | 538.1752
0.0588 | 599.8569
0.1405 | 711.5388
0.2019 | 764.9773
0.2532 | 799.0598
0.2952 | 822.5008
0.3471 | 843.9656
0.3948 | 860.3626
0.4453 | 872.7132
0.4991 | 881.7069
0.544 | 890.0686
0.5981 | 897.3128
0.6443 | 902.9792
0.7004 | 908.7534
0.7385 | 912.7802
0.0795 | 633.8481
0.1006 | 662.1622
0.0097 | 474.9035
0.0038 | 435.6499
0.0016 | 395.1094
0.0011 | 380.9524
0 | 365.5084
0.7695 | 916.9884
0.7944 | 919.5624
0.8139 | 922.1364
0.8377 | 925.3539
0.855 | 927.9279
0.869 | 929.8584
0.8858 | 931.1454
0.9015 | 932.4324
0.9156 | 933.0759
0.9329 | 938.2239
0.9481 | 943.3719
0.9621 | 948.5199
0.9729 | 953.668
0.9827 | 962.677
0.9913 | 972.973