## Figure 9 series-VC5-C3-10% 0&1
series-VC5-C3-10%
X | Y
0.9869 | 424.0497
0.7917 | 419.105
0.5925 | 417.5699
0.3967 | 416.3788
0.2637 | 414.9002
0.1988 | 412.7971
0.1307 | 406.9369
0.0821 | 398.363
0.0459 | 376.8304
0.0213 | 355.649
0.0098 | 327.9941
0.0027 | 305.4625

## Figure 9 series-VC5-C3-12% 0&1
series-VC5-C3-12%
X | Y
0.9873 | 331.8998
0.792 | 329.0029
0.5935 | 327.127
0.397 | 325.5942
0.2634 | 324.7976
0.1998 | 323.0368
0.1304 | 318.1995
0.0825 | 311.3326
0.0481 | 300.7231
0.0235 | 287.0502
0.008 | 272.3612

## Figure 9 series-VC5-C3-14% 0&1
series-VC5-C3-14%
X | Y
0.9881 | 273.8801
0.7922 | 272.0065
0.5938 | 271.4958
0.3972 | 269.6216
0.2643 | 267.4604
0.1994 | 267.0638
0.1307 | 263.5922
0.0827 | 259.4556
0.0464 | 256.6943
0.0198 | 249.1631
0.0082 | 239.5968
0.003 | 225.9406

## Figure 9 V-C'-12% 0&1.2&0&500
V-C'-12%
X | Y
0.9538 | 304.6739
0.9051 | 303.8368
0.8038 | 303.3921
0.7032 | 301.3068
0.6019 | 300.862
0.5006 | 299.1867
0.3993 | 297.1012
0.3512 | 294.2136
0.3006 | 293.7861
0.2537 | 291.7192
0.2012 | 289.6504
0.1512 | 285.5316
0.1005 | 283.8736
0.0714 | 279.7619
0.0498 | 276.8833
0.0257 | 267.4411
0.0098 | 252.2593

## Figure 9 V-C'-13% 0&1.2&0&500
V-C'-13%
X | Y
0.9547 | 238.6364
0.9053 | 237.7992
0.8053 | 238.1752
0.7034 | 237.32
0.604 | 235.2352
0.5034 | 233.9703
0.4021 | 233.1153
0.3515 | 233.5082
0.3046 | 231.8515
0.2521 | 231.0132
0.2021 | 228.9452
0.1495 | 227.6967
0.1021 | 225.2195
0.0723 | 222.3381
0.052 | 220.2803
0.0406 | 218.2255
0.0279 | 214.5296
0.0127 | 206.7312

## Figure 9 V-C'-14% 0&1.2&0&500
V-C'-14%
X | Y
0.9545 | 209.9243
0.9013 | 209.9061
0.8032 | 209.8726
0.702 | 211.0685
0.6026 | 210.2142
0.4988 | 209.3584
0.4001 | 209.7348
0.3526 | 208.488
0.2994 | 207.6495
0.2507 | 205.9922
0.2013 | 205.1549
0.1513 | 203.4972
0.1 | 201.4288
0.069 | 199.7775

## Figure 9 V-C'-15% 0&1.2&0&500
V-C'-15%
X | Y
0.9709 | 198.4451
0.9019 | 197.6011
0.805 | 195.9273
0.7038 | 194.6622
0.5993 | 193.8062
0.5025 | 192.9527
0.4018 | 193.3285
0.3537 | 191.2612
0.2993 | 191.2426
0.2506 | 189.5852
0.2006 | 189.158
0.1493 | 186.6794
0.1037 | 184.613
0.0746 | 182.5522
0.0486 | 180.0822
0.0258 | 175.9727
0.0087 | 168.1736
0.0048 | 158.7383

## Figure 9 V-C'-9% 0&1.2&0&500
V-C'-9%
X | Y
0.9549 | 380.5561
0.9056 | 378.8985
0.8043 | 375.5825
0.7042 | 371.8568
0.6048 | 366.4906
0.5017 | 362.3536
0.4029 | 358.2181
0.3535 | 356.1504
0.3022 | 352.4413
0.2528 | 349.9634
0.2003 | 345.8437
0.1496 | 340.9043
0.1009 | 335.5554
0.0723 | 331.4439
0.0527 | 326.9253
0.0317 | 316.6638
0.0197 | 306.8156
0.0107 | 291.6361
0.0043 | 276.4576

## Figure 9 V-H-11% 0&1.2&0&500
V-H-11%
X | Y
0.9976 | 304.308
0.8971 | 296.1998
0.7935 | 295.8616
0.6964 | 293.4748
0.5953 | 292.3172
0.4982 | 289.9304
0.3978 | 288.3634
0.3007 | 286.7943
0.2511 | 284.3751
0.1977 | 283.5938
0.1501 | 281.5821
0.1012 | 277.1183
0.0751 | 273.0478
0.0503 | 266.5234
0.0255 | 259.5902
0.011 | 243.6556

## Figure 9 V-H-14% 0&1.2&0&500
V-H-14%
X | Y
0.9979 | 252.3862
0.8975 | 239.3721
0.7965 | 239.8498
0.6974 | 238.282
0.5977 | 238.3499
0.4986 | 237.5998
0.3995 | 234.8055
0.2991 | 232.4209
0.2522 | 231.2264
0.2007 | 230.4438
0.1524 | 228.4325
0.1009 | 226.0146
0.0716 | 222.764
0.0429 | 219.1041
0.0161 | 214.6252
0.0043 | 201.1418

## Figure 9 V-H-9% 0&1.2&0&500
V-H-9%
X | Y
0.9964 | 334.5623
0.898 | 330.1322
0.7976 | 326.5211
0.6978 | 323.3185
0.5968 | 318.4813
0.4983 | 316.0954
0.3992 | 312.4835
0.2982 | 308.464
0.2506 | 306.4523
0.1997 | 304.034
0.1508 | 298.3437
0.0987 | 294.6997
0.0725 | 288.5851
0.0497 | 280.424
0.0281 | 271.8533
0.0118 | 258.7818

## Figure 9 VC5-C-13% 0&1.2&0&500
VC5-C-13%
X | Y
0.995 | 323.7216
0.9251 | 307.9236
0.8708 | 308.6442
0.8287 | 305.9806
0.7704 | 308.3915
0.7276 | 305.3911
0.6713 | 307.4629
0.6278 | 305.1379
0.5701 | 307.5482
0.5281 | 303.5351
0.4704 | 305.9455
0.4256 | 302.6094
0.3706 | 303.668
0.3258 | 301.0067
0.2762 | 300.3737
0.226 | 298.3918
0.1731 | 297.0869
0.1276 | 293.4141
0.1052 | 292.0834
0.0767 | 290.4206
0.0455 | 284.0366
0.0163 | 269.2165

## Figure 9 VC5-C-14% 0&1.2&0&500
VC5-C-14%
X | Y
0.9984 | 244.7713
0.9258 | 244.1578
0.879 | 261.4038
0.8274 | 243.2287
0.7717 | 246.6495
0.7276 | 242.6381
0.6713 | 245.0473
0.6292 | 241.709
0.5715 | 245.4688
0.5281 | 241.7943
0.4717 | 244.2034
0.429 | 239.1788
0.3794 | 238.8832
0.3265 | 238.2531
0.2776 | 236.9448
0.226 | 234.964
0.1765 | 233.3189
0.1269 | 230.999
0.1045 | 228.3188
0.0794 | 222.9419
0.0502 | 218.5805
0.0204 | 214.8945

## Figure 9 VC5-C-16% 0&1.2&0&500
VC5-C-16%
X | Y
0.9991 | 207.3214
0.9258 | 193.5505
0.8796 | 195.6138
0.8267 | 193.9715
0.7717 | 194.6926
0.7283 | 193.7171
0.6713 | 195.4521
0.6305 | 193.1248
0.5749 | 195.196
0.5294 | 193.2101
0.4724 | 193.933
0.429 | 192.9575
0.3747 | 193.0033
0.3278 | 192.7054
0.2749 | 193.0874
0.226 | 192.1165
0.1738 | 191.8232
0.129 | 190.1741
0.1059 | 188.5066
0.0767 | 188.1938
0.0502 | 186.1919
0.0238 | 183.1778

## Figure 9 VC5-C-9% 0&1.2&0&500
VC5-C-9%
X | Y
0.9957 | 392.2095
0.9231 | 372.7026
0.8878 | 373.4072
0.8253 | 371.0982
0.7724 | 371.8176
0.7249 | 368.8212
0.6719 | 369.2033
0.6244 | 366.8817
0.5735 | 368.9489
0.5226 | 365.9554
0.4738 | 364.9845
0.4222 | 363.3411
0.3726 | 361.6959
0.3231 | 360.3882
0.2735 | 359.0805
0.2213 | 356.4255
0.1724 | 352.7555
0.1249 | 348.4096
0.0998 | 345.7317
0.0781 | 340.3519
0.0557 | 333.6232
0.0353 | 324.5311
0.0217 | 313.7463
0.0149 | 300.9315

## Figure 9 VC5-C-VC5 0&1.2&0&500
VC5-C-VC5
X | Y
0.9726 | 95.3329
0.7968 | 96.1559
0.6068 | 97.3284
0.41 | 95.8075
0.2749 | 95.2467
0.2043 | 95.3062
0.131 | 92.669
0.0842 | 88.9973
0.0495 | 83.6284
0.0238 | 76.2277
0.0115 | 48.9101
0.0048 | 31.0346

## Figure 9 VC5-C2-10% 0&1.2&0&50
VC5-C2-10%
X | Y
0.9482 | 396.8475
0.899 | 394.9702
0.8001 | 392.6345
0.6982 | 389.5826
0.6 | 386.183
0.4988 | 384.1979
0.3977 | 379.7271
0.3493 | 378.2064
0.3002 | 375.2637
0.2503 | 373.0298
0.2005 | 370.4407
0.1507 | 366.0761
0.1008 | 360.6462
0.0727 | 355.6163
0.0474 | 345.9759
0.0178 | 327.0936
0.0107 | 310.0333
0.0064 | 295.8199

## Figure 9 VC5-C2-13% 0&1.2&0&50
VC5-C2-13%
X | Y
0.9499 | 284.9903
0.8994 | 284.8856
0.8018 | 283.9733
0.7 | 283.0521
0.6003 | 282.4905
0.4999 | 281.2171
0.3973 | 279.229
0.3496 | 278.7751
0.299 | 277.2499
0.2513 | 276.4409
0.2008 | 274.2055
0.1509 | 271.9716
0.1018 | 269.384
0.07 | 266.4773
0.0412 | 260.7357
0.0166 | 251.4519
0.0044 | 238.6424

## Figure 9 VC5-C2-15% 0&1.2&0&50
VC5-C2-15%
X | Y
0.9486 | 235.2717
0.9002 | 234.8164
0.7998 | 234.2532
0.6979 | 234.0422
0.6004 | 232.7748
0.4993 | 231.8551
0.3981 | 231.2905
0.3504 | 230.8366
0.3006 | 230.0231
0.2508 | 228.4994
0.1995 | 226.6176
0.1503 | 225.4505
0.1012 | 222.8629
0.0687 | 221.02
0.0391 | 217.4076
0.0059 | 204.5547

## Figure 9 VC5-H-10% 0&1.2&0&600
VC5-H-10%
X | Y
1.0007 | 366.9178
0.9003 | 360.2873
0.8006 | 358.1685
0.7022 | 356.0507
0.6066 | 353.1145
0.5034 | 349.7631
0.4003 | 346.8218
0.3006 | 343.0626
0.2524 | 339.7488
0.2016 | 338.0735
0.152 | 332.298
0.1005 | 326.5212
0.0814 | 320.3564
0.0645 | 313.3728
0.036 | 302.2802
0.0183 | 283.4028

## Figure 9 VC5-H-13% 0&1.2&0&600
VC5-H-13%
X | Y
1.0006 | 311.552
0.9015 | 302.4617
0.8025 | 301.1637
0.7028 | 299.8652
0.6024 | 298.1561
0.502 | 293.1661
0.4016 | 291.457
0.3005 | 288.107
0.253 | 285.2037
0.1987 | 283.9362
0.1519 | 281.0334
0.0976 | 275.2547
0.061 | 269.0779
0.0284 | 257.5724

## Figure 9 VC5-H-15% 0&1.2&0&600
VC5-H-15%
X | Y
0.991 | 257
0.8092 | 257.696
0.622 | 257.9781
0.4144 | 256.1957
0.278 | 254.8722
0.202 | 253.1798
0.1356 | 248.6231
0.0847 | 244.4871
0.0541 | 241.1853
0.0229 | 232.5515
0.0025 | 216.9532

## Figure 9 VC5-H-17% 0&1.2&0&600
VC5-H-17%
X | Y
1.0004 | 210.2532
0.9006 | 205.6737
0.8002 | 207.2456
0.7012 | 206.3576
0.6028 | 207.1106
0.5018 | 205.4011
0.4014 | 204.5122
0.3023 | 203.6243
0.2542 | 202.361
0.1999 | 201.0936
0.1531 | 200.6515
0.1008 | 198.1551
0.0683 | 195.6721
0.0337 | 192.3675
0.0058 | 184.9664

## Figure 9 VC5-H-7% 0&1.2&0&600
VC5-H-7%
X | Y
0.9991 | 562.9522
0.9 | 513.6705
0.8015 | 481.2041
0.7031 | 462.6816
0.6014 | 451.1287
0.503 | 438.758
0.3992 | 426.3836
0.3021 | 411.1429
0.2546 | 406.5992
0.2003 | 393.8485
0.1494 | 383.9709
0.0992 | 364.6611
0.0775 | 358.0844
0.0618 | 348.2309
0.0503 | 340.0207
0.0347 | 327.2964
0.017 | 310.8797