## Figure 1 CIA1 0&1&0&150
CIA1
X | Y
0.9899 | 103.3784
0.9508 | 101.7857
0.9325 | 102.5097
0.9006 | 101.7857
0.8818 | 102.2201
0.8511 | 101.4961
0.8315 | 102.2201
0.8196 | 101.4961
0.7821 | 102.0753
0.751 | 101.3514
0.731 | 101.9305
0.7003 | 100.917
0.6812 | 101.9305
0.6696 | 100.917
0.6313 | 101.7857
0.6002 | 100.3378
0.581 | 101.9305
0.5499 | 101.7857
0.5005 | 102.3649
0.451 | 100.3378
0.4315 | 101.3514
0.4007 | 101.0618
0.3513 | 100.917
0.3002 | 100.7722
0.2512 | 99.9035
0.2001 | 99.1795
0.1498 | 98.166
0.104 | 97.4421
0.0904 | 97.5869
0.0812 | 96.5734
0.0713 | 96.2838
0.0601 | 95.5598
0.0485 | 94.9807
0.0385 | 94.112
0.0282 | 93.0985
0.0194 | 92.0849
0.0094 | 89.4788

## Figure 1 CIA3 0&1&0&150
CIA3
X | Y
0.99 | 125.6757
0.9505 | 124.2278
0.9317 | 124.8069
0.919 | 124.3726
0.8803 | 124.9517
0.8683 | 124.5174
0.8296 | 124.9517
0.8184 | 124.6622
0.7794 | 124.9517
0.7311 | 125.0965
0.6808 | 124.9517
0.6314 | 125.0965
0.5811 | 125.3861
0.5699 | 124.2278
0.5297 | 125.0965
0.5001 | 124.3726
0.4798 | 125.3861
0.4511 | 124.3726
0.4303 | 124.9517
0.4004 | 124.8069
0.3506 | 124.9517
0.3011 | 124.2278
0.2504 | 124.083
0.2002 | 123.6486
0.1487 | 123.0695
0.1016 | 121.1873
0.0881 | 120.4633
0.0733 | 119.8842
0.0601 | 118.8707
0.0486 | 117.5676
0.0386 | 116.8436
0.0222 | 115.1062
0.0107 | 111.6313
0.0051 | 107.2876
0.0027 | 103.0888
0.0011 | 98.6004

## Figure 1 CIA4 0&1&0&150
CIA4
X | Y
0.9891 | 110.9073
0.9492 | 109.749
0.9305 | 110.0386
0.9177 | 109.8938
0.8806 | 110.0386
0.8683 | 109.6042
0.8296 | 110.0386
0.8001 | 109.4595
0.7793 | 109.8938
0.749 | 109.3147
0.7298 | 109.8938
0.7183 | 109.0251
0.6804 | 109.8938
0.6688 | 109.3147
0.6305 | 110.0386
0.599 | 109.749
0.5803 | 109.8938
0.5488 | 108.8803
0.5296 | 110.3282
0.4989 | 109.1699
0.4809 | 110.1834
0.4498 | 109.6042
0.3996 | 109.0251
0.3501 | 108.7355
0.3003 | 108.8803
0.25 | 108.0116
0.2001 | 107.2876
0.1503 | 106.4189
0.1008 | 105.1158
0.09 | 104.5367
0.0797 | 103.9575
0.0689 | 103.3784
0.0601 | 102.7992
0.0501 | 102.3649
0.0402 | 101.6409
0.0298 | 100.4826
0.021 | 98.4556
0.0102 | 96.139
0.005 | 91.9402
0.0022 | 88.0309
-0.0006 | 84.2664

## Figure 1_1 IA2 0&1&0&225
IA2
X | Y
0.2018 | 124.331
0.2526 | 125.1038
0.3015 | 125.8063
0.3504 | 126.5088
0.4012 | 127.0708
0.4511 | 127.7382
0.501 | 127.9138
0.5323 | 127.9138
0.5508 | 127.0357
0.632 | 128.1246
0.6506 | 127.1235
0.6818 | 127.9138
0.7024 | 127.2113
0.7317 | 128.1246
0.8813 | 128.1965
0.9018 | 128.0552
0.9331 | 128.2659
0.9701 | 128.25
0.8324 | 128.0465
0.8206 | 127.7638
0.7821 | 128.3291
0.7687 | 127.7638
0.9913 | 128.8945
0.8509 | 127.7638
0.5822 | 128.3291
0.6011 | 127.4812
0.1518 | 122.8172
0.105 | 121.6866
0.0913 | 121.2626
0.081 | 120.6972
0.0724 | 120.1319
0.0622 | 119.1426
0.0523 | 118.4359
0.0409 | 117.1639
0.0307 | 115.892
0.0216 | 113.6307
0.0114 | 111.0867

## Figure 1_1 IA3 0&1&0&225
IA3
X | Y
0.0008 | 81.1244
0.0016 | 85.3643
0.0055 | 89.8869
0.0134 | 93.5616
0.0236 | 95.2575
0.035 | 97.3775
0.0468 | 98.7908
0.059 | 100.0628
0.0696 | 100.7695
0.0806 | 101.3348
0.0921 | 102.1828
0.1027 | 102.8894
0.1511 | 104.0201
0.2022 | 105.2921
0.2522 | 105.7161
0.3029 | 106.4227
0.3509 | 106.5641
0.4013 | 107.1294
0.4296 | 107.6947
0.4504 | 105.7161
0.4811 | 107.8361
0.5205 | 106.5641
0.5511 | 106.7054
0.6011 | 106.8467
0.631 | 107.4121
0.6703 | 106.5641
0.7199 | 106.1401
0.7695 | 106.1401
0.9898 | 108.5427
0.9496 | 107.4121
0.9315 | 107.8361
0.9194 | 107.6947
0.8816 | 108.684

## Figure 1_1 IA4 0&1&0&225
IA4
X | Y
0.0023 | 89.3567
0.0106 | 103.461
0.0208 | 106.6493
0.032 | 108.665
0.0426 | 109.7594
0.0521 | 110.8863
0.0622 | 111.3345
0.0725 | 112.1073
0.0829 | 112.5589
0.093 | 112.4585
0.1032 | 113.272
0.1503 | 113.9487
0.181 | 114.5661
0.2024 | 113.3172
0.231 | 114.485
0.252 | 113.3172
0.2805 | 114.4934
0.3022 | 113.3172
0.3517 | 112.7017
0.4016 | 113.4033
0.4196 | 112.1853
0.4702 | 111.5219
0.52 | 110.7023
0.5695 | 110.2771
0.6196 | 109.4143
0.6701 | 108.3674
0.72 | 107.541
0.7693 | 107.2775
0.8195 | 106.3116
0.8699 | 105.3017
0.9708 | 103.922
0.9205 | 104.5854
0.0039 | 94.4095
0.0071 | 98.6495
0.3312 | 114.3373
0.4312 | 113.6307
0.4815 | 113.4893
0.5311 | 112.924
0.5806 | 111.9347
0.6302 | 111.3693
0.681 | 110.2387
0.7305 | 109.3907
0.7805 | 107.9774
0.8312 | 107.6947
0.8808 | 106.4227
0.9127 | 105.9987