## Figure 4 GC-C01 0&1&0&1000
GC-C01
X | Y
0.9953 | 79.6774
0.9839 | 57.7536
0.9571 | 54.7389
0.9257 | 50.7236
0.9005 | 51.6945
0.8768 | 52.6669
0.8508 | 47.6609
0.8194 | 46.6336
0.8003 | 46.6146
0.7505 | 44.573
0.7008 | 42.5314
0.6503 | 44.4732
0.5991 | 41.4341
0.5501 | 41.3853
0.4996 | 41.335
0.4499 | 40.2895
0.3986 | 38.2464
0.3496 | 37.2016
0.2999 | 37.1521
0.2479 | 36.1042
0.1989 | 34.0634
0.179 | 34.0436
0.1584 | 34.023
0.1385 | 34.0032
0.1186 | 32.9874
0.0994 | 31.9723
0.0795 | 31.9525
0.0665 | 30.9435
0.0313 | 28.9164
0.0099 | 26.9031

## Figure 4 GC-C02 0&1&0&1000
GC-C02
X | Y
0.9919 | 562.7417
0.9774 | 553.7631
0.9491 | 548.7548
0.9238 | 544.7456
0.9001 | 542.73
0.8756 | 540.7135
0.8504 | 539.6924
0.819 | 536.6731
0.7999 | 535.658
0.7494 | 533.6157
0.6997 | 531.5741
0.6492 | 529.5318
0.5979 | 525.4967
0.549 | 522.4599
0.4985 | 519.4215
0.448 | 515.3872
0.3982 | 508.3655
0.3531 | 501.3485
0.3018 | 487.3532
0.2475 | 472.3589
0.2001 | 453.3873
0.1795 | 443.4066
0.1596 | 433.4266
0.1374 | 422.4484
0.1183 | 410.4771
0.0976 | 396.5123
0.0762 | 378.5627
0.0563 | 360.6146
0.0281 | 326.7219
0.009 | 290.8463

## Figure 4 GC-C03 0&1&0&1000
GC-C03
X | Y
0.9901 | 1001.9829
0.9748 | 990.0155
0.948 | 980.0286
0.9235 | 974.0282
0.899 | 968.0277
0.8746 | 964.0192
0.8485 | 959.0133
0.8187 | 953.0074
0.7988 | 949.0036
0.7483 | 942.9772
0.6986 | 935.9555
0.6481 | 928.9331
0.5991 | 921.9123
0.5487 | 914.8899
0.4982 | 905.8754
0.4484 | 893.8737
0.398 | 876.8912
0.3536 | 857.9227
0.3031 | 828.9879
0.2465 | 792.079
0.1991 | 753.1871
0.1792 | 734.243
0.1601 | 714.3037
0.1387 | 697.3501
0.1173 | 673.4244
0.0982 | 650.497
0.076 | 619.5984
0.0577 | 591.6917
0.0279 | 533.8931
0.0081 | 471.1243

## Figure 4 GC-C04 0&1&0&1000
GC-C04
X | Y
0.9918 | 677.2835
0.9781 | 673.2857
0.949 | 667.2806
0.9237 | 662.2754
0.8985 | 661.2542
0.874 | 660.2338
0.8488 | 659.2127
0.8189 | 657.1909
0.7983 | 657.1704
0.7493 | 654.1335
0.6988 | 653.0872
0.6491 | 649.0536
0.5986 | 647.0113
0.5489 | 645.9658
0.4984 | 642.9274
0.4486 | 640.8859
0.3974 | 636.8507
0.3538 | 632.8232
0.3025 | 627.7921
0.249 | 617.7786
0.2008 | 602.7904
0.1809 | 592.8104
0.1602 | 584.8217
0.138 | 572.8474
0.1174 | 556.8906
0.0975 | 541.9306
0.0753 | 520.9921
0.0608 | 506.0374
0.028 | 458.1959
0.0081 | 406.3833