## Figure 1 ACF1 0&1&0&325
ACF1
X | Y
0.9911 | 303.1184
0.9714 | 302.9081
0.9604 | 302.0523
0.9417 | 301.8418
0.9303 | 301.6298
0.9116 | 301.2047
0.9006 | 300.9926
0.8814 | 300.1386
0.8663 | 299.4983
0.8504 | 299.2872
0.8312 | 299.0768
0.8111 | 298.652
0.7819 | 298.0147
0.7421 | 296.7361
0.6763 | 295.2486
0.5818 | 292.4801
0.4808 | 290.3565
0.3703 | 286.9479
0.2702 | 282.2499
0.2154 | 279.2584
0.1724 | 275.1917
0.15 | 273.0513
0.1249 | 269.1953
0.0818 | 260.1946
0.0626 | 254.4067
0.0552 | 250.9759
0.0479 | 248.4032
0.0414 | 244.3287
0.0341 | 240.8979
0.0276 | 236.3944
0.0212 | 231.4617
0.0166 | 225.4561
0.0119 | 218.807
0.0082 | 212.3721
0.0053 | 205.2935
0.0039 | 197.3566
0.0024 | 189.4196
0.0014 | 179.9809
0.0008 | 170.9711
0.0007 | 160.6741
0.0001 | 150.5917

## Figure 1 ACF2 0&1&0&600
ACF2
X | Y
0.9901 | 578.2615
0.9597 | 577.3787
0.9438 | 576.5022
0.8801 | 574.3006
0.7902 | 571.218
0.668 | 566.8171
0.58 | 563.3005
0.4798 | 559.3439
0.3758 | 553.2118
0.2091 | 537.0523
0.1192 | 514.4045
0.0798 | 494.3874
0.0639 | 483.9457
0.0582 | 478.2911
0.0404 | 459.1529
0.0207 | 426.9704
0.0112 | 400.4446
0.0079 | 389.5736
0.0041 | 370.8763
0.0018 | 350.0056
0.0008 | 327.8313
0.0003 | 314.7876
-0.0003 | 292.1787
-0.0004 | 243.483
-0.0004 | 219.1351
-0.0005 | 194.7873
-0.0005 | 171.309
-0.0002 | 122.6135
-0.0002 | 97.3961
-0.0003 | 73.483
0.0011 | 59.5706
0.0001 | 43.4832
-0.0009 | 26.0915
-0.0009 | 10.0045

## Figure 1 CVD1 0&1&0&325
CVD1
X | Y
0.9903 | 172.904
0.9743 | 173.122
0.9638 | 173.1242
0.9474 | 172.9132
0.9351 | 172.4868
0.9209 | 172.4899
0.9013 | 172.4941
0.8853 | 172.4975
0.8675 | 172.0723
0.8465 | 171.8623
0.8309 | 171.6511
0.7903 | 171.2308
0.7707 | 170.8059
0.7309 | 170.8144
0.672 | 170.398
0.6017 | 169.7696
0.5309 | 168.7121
0.4409 | 167.6588
0.3195 | 165.7542
0.1797 | 162.7809
0.1198 | 160.6485
0.0943 | 159.5814
0.0741 | 157.655
0.0353 | 152.5148
0.0133 | 145.0113
0.0073 | 140.2931
0.0022 | 135.7893
0.0003 | 130.2121

## Figure 1 CVD2 0&1&0&325
CVD2
X | Y
0.9909 | 146.3032
0.9603 | 145.8808
0.9302 | 145.6727
0.9105 | 145.4624
0.8909 | 145.2521
0.8703 | 145.2565
0.8607 | 145.2585
0.8411 | 144.6192
0.8155 | 144.8392
0.8005 | 144.6279
0.774 | 144.6336
0.7543 | 143.9942
0.731 | 143.5702
0.7009 | 143.7912
0.6511 | 143.1583
0.5972 | 142.7408
0.5406 | 141.8949
0.457 | 141.0547
0.3356 | 139.7937
0.1835 | 137.252
0.1245 | 135.5485
0.0962 | 134.0529
0.067 | 132.1285
0.0313 | 127.8457
0.0194 | 124.6305
0.0088 | 120.5568
0.0047 | 115.8382
0.0014 | 108.3307

## Figure 1 CVD21 0&1&0&325
CVD21
X | Y
0.991 | 189.2075
0.9709 | 189.2118
0.9508 | 189.2161
0.9348 | 189.2196
0.9207 | 189.0081
0.8969 | 188.7986
0.8809 | 188.5875
0.8613 | 188.1627
0.8412 | 187.9525
0.801 | 187.5321
0.7814 | 187.1073
0.7517 | 187.1136
0.7216 | 187.7637
0.712 | 186.6931
0.6713 | 186.0583
0.6014 | 185.6442
0.5311 | 184.5867
0.4452 | 183.5325
0.3215 | 181.8429
0.1753 | 178.2274
0.12 | 176.5231
0.094 | 175.027
0.0698 | 172.2434
0.0368 | 167.102
0.0139 | 158.3115
0.0083 | 152.5206

## Figure 1 CVD3 0&1&0&600
CVD3
X | Y
0.9894 | 86.0872
0.9609 | 84.7705
0.9206 | 83.8834
0.8808 | 82.9965
0.8111 | 81.6619
0.7797 | 81.6482
0.7305 | 81.1921
0.6907 | 81.1748
0.6411 | 80.2836
0.6074 | 80.269
0.5606 | 80.2486
0.5011 | 80.2228
0.4304 | 79.3225
0.3274 | 77.9733
0.2141 | 77.0545
0.143 | 75.2844
0.1041 | 75.2675
0.0709 | 73.0792
0.0376 | 71.7604
0.018 | 69.1431
0.0081 | 65.6606
0.0011 | 57.8314
0.0006 | 44.353
0.0001 | 30.4397
0 | 14.7875