## Figure 2 0%BO 0&1&0&500
0%BO
X | Y
0.981 | 0.6982
0.97 | 0.342
0.9482 | 1.039
0.8973 | 1.0211
0.8493 | 1.0041
0.7974 | 0.9859
0.7461 | 1.3201
0.6976 | 1.303
0.6472 | 0.9329
0.5972 | 1.2677
0.5468 | 0.8976
0.4974 | 1.2325
0.4484 | 0.8629
0.3966 | 0.8446
0.3485 | 0.4753
0.2981 | 0.4576
0.2468 | 0.4395
0.2216 | 0.4306
0.1964 | 0.0694
0.1721 | 0.7655
0.1465 | 0.4041
0.1213 | 0.7476
0.0965 | 0.3865
0.0718 | 0.0255
0.0471 | 0.0168
0.0219 | 0.7126

## Figure 2 16%BO 0&1&0&500
16%BO
X | Y
0.0155 | 59.907
0.0407 | 64.8489
0.0659 | 69.0861
0.0906 | 71.9137
0.1158 | 75.4462
0.1405 | 77.2167
0.1657 | 79.3397
0.1895 | 80.7576
0.2161 | 82.8811
0.2413 | 85.3565
0.2955 | 87.1374
0.3412 | 89.2677
0.3944 | 91.753
0.4453 | 93.885
0.4957 | 96.7217
0.5456 | 99.5582
0.5955 | 101.3376
0.6459 | 103.1171
0.6892 | 104.5418
0.7467 | 106.3239
0.79 | 107.3962
0.8399 | 108.4709
0.8946 | 110.6043
0.9402 | 111.6775
0.9697 | 113.4497
0.9811 | 112.749

## Figure 2 17%BO 0&1&0&400
17%BO
X | Y
0.9516 | 188.8814
0.8991 | 188.8814
0.8452 | 188.3456
0.7971 | 188.0777
0.7475 | 187.2739
0.695 | 187.2739
0.645 | 186.7381
0.5954 | 186.4702
0.5439 | 185.9344
0.4928 | 185.1306
0.4456 | 184.3269
0.3941 | 184.3269
0.344 | 183.2552
0.2935 | 182.4514
0.2439 | 181.9156
0.2167 | 180.8439
0.1905 | 180.0402
0.1662 | 179.2364
0.1418 | 178.4327
0.1209 | 177.8969
0.0942 | 176.2894
0.0674 | 174.4139
0.0426 | 171.7348
0.0174 | 166.6443

## Figure 2 26%BO 0&1&0&500
26%BO
X | Y
0.0185 | 171.2541
0.0437 | 176.9007
0.0665 | 179.0229
0.0941 | 180.4421
0.1217 | 182.2136
0.1426 | 181.5162
0.1726 | 183.641
0.194 | 184.0009
0.2168 | 185.066
0.2439 | 185.4279
0.2924 | 186.8544
0.3404 | 187.2237
0.3922 | 188.2991
0.4422 | 188.669
0.4926 | 188.6868
0.5439 | 189.4096
0.5929 | 189.4268
0.6447 | 189.7975
0.6932 | 191.224
0.7441 | 190.5372
0.7931 | 191.6115
0.8449 | 191.6298
0.8948 | 191.6474
0.9448 | 192.3697
0.9857 | 192.7365

## Figure 2 36%BO 0&1&0&500
36%BO
X | Y
0.9846 | 234.3147
0.9437 | 233.5956
0.8966 | 233.2266
0.8434 | 232.8555
0.7925 | 232.8375
0.7435 | 232.1156
0.6926 | 231.3929
0.6427 | 230.6706
0.5933 | 230.6532
0.5414 | 230.2826
0.4915 | 229.5602
0.443 | 228.8384
0.3959 | 228.4695
0.3522 | 227.0446
0.2923 | 225.9664
0.2433 | 224.5397
0.2171 | 224.1782
0.1962 | 223.1137
0.1663 | 221.6937
0.1463 | 220.982
0.1187 | 219.2104
0.0912 | 217.4389
0.0674 | 216.0211
0.0408 | 211.431
0.017 | 202.6136

## Figure 2 48%BO 0&1&0&400
48%BO
X | Y
0.968 | 320.4287
0.9465 | 319.8928
0.8964 | 319.6249
0.8454 | 319.0891
0.7953 | 318.2853
0.7448 | 318.0174
0.6937 | 317.4816
0.6437 | 316.142
0.5931 | 315.8741
0.5426 | 315.0703
0.4925 | 314.2666
0.442 | 313.4628
0.3928 | 312.1232
0.3437 | 311.0516
0.3022 | 309.9799
0.2412 | 308.1045
0.2178 | 307.5687
0.1964 | 306.497
0.1654 | 305.1574
0.1458 | 303.8178
0.1196 | 301.9424
0.0953 | 300.3349
0.0685 | 295.5124
0.0428 | 289.3503
0.017 | 273.0074

## Figure 2 5%BO 0&1&0&400
5%BO
X | Y
0.9844 | 76.0884
0.9681 | 76.0884
0.9424 | 75.2847
0.899 | 74.7488
0.8403 | 73.4092
0.7907 | 72.8734
0.7464 | 72.0697
0.6892 | 70.4622
0.6415 | 69.9263
0.5981 | 69.6584
0.5404 | 68.5867
0.4984 | 67.783
0.4479 | 66.7113
0.3911 | 65.3717
0.3487 | 64.8359
0.2938 | 63.7642
0.2423 | 62.6926
0.2166 | 61.353
0.1918 | 60.5492
0.167 | 59.7455
0.1417 | 58.4059
0.1164 | 56.7984
0.0911 | 55.7267
0.0664 | 54.3871
0.0415 | 51.9759
0.0163 | 47.4213

## Figure 2 53%BO 0&1&0&500
53%BO
X | Y
0.9868 | 292.1026
0.9454 | 290.6786
0.895 | 289.9561
0.8446 | 290.2907
0.7938 | 289.5681
0.7438 | 289.1981
0.6929 | 289.1802
0.6416 | 288.4574
0.5926 | 288.4401
0.5413 | 287.0126
0.4904 | 286.2899
0.44 | 285.9198
0.3905 | 285.55
0.342 | 283.4188
0.2964 | 282.3456
0.2408 | 280.9166
0.2165 | 279.8509
0.1965 | 279.8439
0.169 | 278.4247
0.1423 | 277.0059
0.1162 | 274.8825
0.0929 | 272.7602
0.0672 | 269.2275
0.0425 | 263.581
0.0159 | 250.182

## Figure 2 57%BO 0&1&0&400
57%BO
X | Y
0.9446 | 359.5445
0.8941 | 359.0087
0.8431 | 358.4729
0.7939 | 357.4012
0.7429 | 356.5975
0.6919 | 355.7937
0.6423 | 354.4541
0.5913 | 353.6504
0.5407 | 352.0429
0.4906 | 350.9712
0.4453 | 350.1674
0.401 | 348.8279
0.3414 | 346.9524
0.2994 | 345.6129
0.2403 | 343.2016
0.2217 | 342.1299
0.195 | 340.5224
0.1678 | 338.9149
0.143 | 337.0395
0.1206 | 334.8962
0.0943 | 330.8774
0.0691 | 324.9833
0.0433 | 315.6062
0.017 | 293.637

## Figure 2 7%BO 0&1&0&400
7%BO
X | Y
0.0163 | 95.1105
0.0416 | 100.4689
0.0669 | 103.9518
0.0922 | 107.1668
0.116 | 108.5064
0.1418 | 109.8459
0.1666 | 111.1855
0.1933 | 112.793
0.219 | 114.4005
0.2443 | 116.008
0.2944 | 117.3476
0.3492 | 118.9551
0.3917 | 120.0268
0.4494 | 121.3664
0.4923 | 121.9022
0.5395 | 122.9739
0.5991 | 124.3135
0.6425 | 125.3851
0.6916 | 126.4568
0.7412 | 126.4568
0.7913 | 128.0643
0.8499 | 129.136
0.8948 | 129.6718
0.9434 | 130.2076
0.9835 | 131.2793

## Figure 2 74%BO 0&1&0&500
74%BO
X | Y
0.9845 | 449.6071
0.9421 | 448.5351
0.8927 | 447.4606
0.8413 | 446.7378
0.7928 | 445.6636
0.7439 | 444.9416
0.7006 | 444.574
0.6397 | 443.1431
0.5893 | 441.3636
0.5403 | 440.9939
0.4928 | 440.2725
0.451 | 438.4959
0.3915 | 437.0655
0.3492 | 435.9935
0.296 | 432.8035
0.2422 | 430.3181
0.2218 | 428.5491
0.1937 | 426.7774
0.1709 | 423.9505
0.1429 | 420.417
0.1177 | 415.475
0.093 | 408.0668
0.0659 | 396.4293
0.0422 | 378.8029
0.0157 | 341.7957