## Figure 2 ACF 0&1&0&1000
ACF
X | Y
1 | 803.5439
0.9503 | 803.5439
0.9051 | 799.6918
0.856 | 801.2327
0.8057 | 802.0031
0.7547 | 802.7735
0.705 | 803.5439
0.6546 | 802.7735
0.6043 | 801.2327
0.5539 | 801.2327
0.5036 | 798.9214
0.45 | 796.6102
0.3996 | 790.4468
0.3518 | 782.7427
0.2995 | 771.1864
0.2511 | 751.926
0.1982 | 724.1911
0.1504 | 686.4407
0.0988 | 633.282
0.0813 | 612.4807
0.0607 | 583.9753
0.0426 | 551.6179
0.0194 | 500
0.009 | 459.168
0.0071 | 447.6117
0.0045 | 432.2034
0.0026 | 410.6317
0.0013 | 359.0139
-0.0006 | 344.376
-0.0013 | 325.886
-0.0006 | 297.3806
0 | 9.245

## Figure 2 ACF-Py1023-60 0&1&0&1
ACF-Py1023-60
X | Y
0.9968 | 482.2804
0.9522 | 479.1988
0.9019 | 474.5763
0.8489 | 470.7242
0.8025 | 464.5609
0.7515 | 462.2496
0.7024 | 458.3975
0.6514 | 454.5455
0.6023 | 449.1525
0.5526 | 446.8413
0.4984 | 440.678
0.4506 | 435.2851
0.3996 | 429.1217
0.3538 | 422.9584
0.3008 | 412.1726
0.2524 | 399.8459
0.2014 | 379.8151
0.1498 | 355.9322
0.1007 | 325.1156
0.0801 | 309.7072
0.0581 | 291.9877
0.0381 | 271.9569
0.0207 | 251.926
0.0129 | 234.2065
0.0065 | 215.7165
0.0013 | 197.2265
-0.0006 | 170.2619
-0.0006 | 153.3128
-0.0006 | 128.6595
-0.0006 | 96.302
-0.0006 | 59.322

## Figure 2 ACF-Py1273-60 0&1&0&1
ACF-Py1273-60
X | Y
1 | 479.9692
0.9542 | 480.7396
0.9006 | 481.51
0.8541 | 480.7396
0.8044 | 479.9692
0.754 | 479.9692
0.705 | 479.9692
0.654 | 480.7396
0.6043 | 479.9692
0.5552 | 480.7396
0.5036 | 479.1988
0.4526 | 479.1988
0.4022 | 476.8875
0.3518 | 474.5763
0.2989 | 469.9538
0.2544 | 463.02
0.2014 | 451.4638
0.1511 | 437.5963
0.0968 | 412.943
0.082 | 403.698
0.06 | 389.0601
0.04 | 371.3405
0.0181 | 343.6055
0.0123 | 333.5901
0.0071 | 322.0339
0.0045 | 312.0185
0.0013 | 296.6102
0.0006 | 271.1864
-0.0006 | 248.074

## Figure 6 ACF-303K 0&1&0&500
ACF-303K
X | Y
1 | 444.3561
0.9466 | 444.3986
0.8872 | 444.4458
0.8458 | 440.9016
0.7804 | 438.5689
0.713 | 437.4301
0.6495 | 434.3008
0.5828 | 433.9565
0.5154 | 426.8558
0.4446 | 418.1681
0.3805 | 406.6928
0.3138 | 388.0654
0.2623 | 372.208
0.2083 | 348.8011
0.1669 | 323.3967
0.1495 | 309.4996
0.1315 | 291.6284
0.1128 | 273.7577
0.0948 | 252.3094
0.0794 | 229.6666
0.0654 | 207.8176
0.0561 | 189.9395
0.0461 | 172.4594
0.0387 | 151.7975
0.0327 | 136.699
0.0267 | 121.6004
0.0207 | 103.7196
0.016 | 90.2098
0.012 | 68.7504
0.0073 | 52.8558
0.004 | 34.973
0.002 | 19.0763

## Figure 6 ACF-Py1023-60-303K 0&
ACF-Py1023-60-303K
X | Y
1 | 359.6979
0.9526 | 359.3382
0.8792 | 356.2169
0.8077 | 354.6838
0.739 | 353.1487
0.6722 | 351.2144
0.6021 | 349.6803
0.53 | 343.3783
0.4599 | 337.4722
0.3885 | 326.0028
0.3178 | 316.5201
0.2623 | 306.2302
0.213 | 281.2298
0.1676 | 257.021
0.1509 | 246.7004
0.1322 | 235.984
0.1142 | 218.5102
0.0961 | 202.2288
0.0801 | 181.5738
0.0654 | 161.7127
0.0561 | 150.9888
0.0461 | 134.3036
0.0394 | 125.9623
0.0327 | 111.6592
0.026 | 98.5485
0.0214 | 83.8463
0.0167 | 75.106
0.0134 | 63.1849
0.008 | 43.7138
0.004 | 27.0238
0.002 | 14.3068

## Figure 6 ACF-Py1273-60-303K 0&
ACF-Py1273-60-303K
X | Y
0.9973 | 303.6587
0.9453 | 304.0976
0.8792 | 304.1501
0.8138 | 302.6123
0.7483 | 301.0745
0.6816 | 299.9352
0.6168 | 298.7943
0.5507 | 294.8722
0.4786 | 290.955
0.4112 | 289.4187
0.3371 | 282.3234
0.2991 | 273.2122
0.2497 | 260.5329
0.2163 | 254.2001
0.1769 | 239.1281
0.1469 | 228.8181
0.1215 | 208.568
0.0995 | 187.9178
0.0841 | 174.4164
0.0661 | 157.7376
0.0501 | 128.3386
0.0407 | 115.6274
0.0354 | 98.541
0.028 | 82.2512
0.0207 | 72.718
0.014 | 53.6455
0.0087 | 36.9565
0.0067 | 16.2904
0.0007 | 4.3715