## Figure 10 KMR240 0&1&300&950
KMR240
X | Y
0.0103 | 451.1015
0.03 | 522.9248
0.0592 | 588.12
0.0782 | 621.2248
0.0989 | 655.2971
0.1196 | 684.5904
0.1398 | 711.9681
0.16 | 736.4783
0.182 | 758.1329
0.2505 | 809.2527
0.3145 | 834.0562
0.3711 | 846.8612
0.4096 | 852.8542
0.5001 | 863.9743
0.5503 | 869.5676
0.5999 | 873.7233
0.6501 | 879.3166
0.6998 | 883.4723
0.7506 | 887.6357
0.8002 | 892.7472
0.82 | 894.7918
0.8492 | 897.8548
0.8738 | 899.4528
0.8989 | 903.4442
0.9245 | 907.4395
0.9478 | 914.7646
0.9723 | 924.487
0.9822 | 928.3768
0.9898 | 931.773

## Figure 10 KMT240 0&1&250&900
KMT240
X | Y
0.0093 | 359.6933
0.0602 | 497.3381
0.1119 | 586.3601
0.1649 | 653.5552
0.2215 | 707.3679
0.2801 | 742.3331
0.3387 | 764.3978
0.3882 | 776.0068
0.4239 | 782.5987
0.4765 | 790.7465
0.5291 | 799.3904
0.5811 | 807.5357
0.6325 | 815.6786
0.6839 | 823.3254
0.7359 | 830.4783
0.7873 | 837.6289
0.8399 | 845.7767
0.8913 | 854.9119
0.9433 | 867.0267
1.0019 | 889.0913

## Figure 10 KUR360 0&1&300&950
KUR360
X | Y
0.0099 | 377.0177
0.0314 | 442.162
0.0619 | 495.8952
0.0849 | 531.4169
0.0999 | 552.0687
0.1195 | 578.4866
0.1391 | 602.5151
0.1599 | 627.5071
0.1795 | 651.5356
0.1986 | 672.2147
0.2478 | 720.816
0.3041 | 768.0304
0.3517 | 799.4152
0.3999 | 824.1132
0.4506 | 840.2244
0.4996 | 849.6331
0.5498 | 854.7485
0.6007 | 857.4783
0.6509 | 861.1599
0.7 | 862.4442
0.7508 | 864.6961
0.7999 | 865.9804
0.8203 | 866.1172
0.8507 | 867.7543
0.8752 | 869.8302
0.9004 | 870.4762
0.9249 | 871.1184
0.95 | 871.2865
0.9763 | 872.8962
0.9915 | 874.4316

## Figure 10 KUT360 0&1&250&900
KUT360
X | Y
0.0096 | 262.4428
0.0594 | 371.3046
0.1209 | 440.518
0.1661 | 477.4151
0.2204 | 510.3789
0.2748 | 534.9076
0.3304 | 552.4947
0.3721 | 561.0954
0.4247 | 568.7469
0.4767 | 572.9228
0.5287 | 575.6102
0.5814 | 577.3077
0.6334 | 579.4989
0.6842 | 581.1891
0.7356 | 582.3856
0.787 | 583.5821
0.839 | 585.2771
0.8923 | 586.4808
0.9437 | 588.1734
0.9999 | 592.3662

## Figure 9 BO11-60min 0&0.25&0&8
BO11-60min
X | Y
0.1992 | 105.918
0.1607 | 105.5228
0.123 | 104.4208
0.1103 | 103.3197
0.0976 | 102.9492
0.0854 | 102.5929
0.0739 | 101.5251
0.0617 | 101.1688
0.0505 | 99.3799
0.0396 | 98.331
0.0294 | 96.5706
0.0199 | 94.1033
0.0121 | 91.6836
0.0063 | 87.1291
0.0026 | 84.0975

## Figure 9 BO15-10min 0&0.25&0&1
BO15-10min
X | Y
0.2003 | 26.4613
0.1803 | 26.9243
0.1601 | 26.4928
0.1342 | 28.6034
0.1165 | 29.1135
0.0998 | 26.0963
0.0802 | 25.6792
0.07 | 26.3489
0.0611 | 25.273
0.0553 | 26.037
0.0499 | 26.8083
0.0412 | 24.8487
0.0339 | 25.5801
0.0279 | 24.5659
0.0139 | 24.2685
0.0019 | 19.5746

## Figure 9 BO15-30min 0&0.25&0&1
BO15-30min
X | Y
0.1997 | 180.5269
0.1798 | 180.0482
0.1588 | 178.7869
0.1395 | 178.3203
0.1186 | 177.063
0.1 | 175.8585
0.08 | 173.8674
0.0699 | 173.624
0.0616 | 173.4252
0.0563 | 172.5412
0.0514 | 171.6694
0.0443 | 170.7449
0.0371 | 169.8163
0.0307 | 168.908
0.0255 | 168.028
0.0163 | 163.28
0.0057 | 156.2372

## Figure 9 BO15-60min 0&0.25&0&8
BO15-60min
X | Y
0.2043 | 222.8598
0.1632 | 220.0489
0.1227 | 217.9968
0.1093 | 216.8241
0.0964 | 217.1431
0.0835 | 215.986
0.0706 | 214.0909
0.0588 | 213.708
0.0474 | 211.8595
0.0364 | 209.2885
0.0268 | 207.5021
0.0185 | 203.5431
0.0121 | 200.3842
0.0074 | 195.063
0.0039 | 188.3072
0.002 | 177.9132
0.0009 | 167.5451

## Figure 9 BO26-120min 0&0.25&0&
BO26-120min
X | Y
0.199 | 243.993
0.1788 | 243.404
0.1577 | 242.7865
0.1383 | 240.76
0.1174 | 240.8778
0.1001 | 238.1826
0.08 | 236.1324
0.0701 | 235.8426
0.0624 | 234.1582
0.0585 | 233.3136
0.0553 | 233.9492
0.0519 | 232.3883
0.0486 | 231.5627
0.0454 | 230.0065
0.0421 | 229.1809
0.0392 | 228.3649
0.0361 | 227.544
0.0337 | 227.4728
0.0306 | 226.6519
0.0283 | 226.5854
0.0262 | 225.0625
0.0242 | 223.5444
0.0221 | 222.752
0.02 | 220.4985
0.0179 | 218.245
0.0156 | 216.7174
0.0135 | 214.4639
0.0112 | 212.2056
0.0091 | 209.2216
0.007 | 205.5069
0.0051 | 201.797
0.0031 | 198.8177
0.0017 | 193.6609

## Figure 9 BO26-30min 0&0.25&0&1
BO26-30min
X | Y
0.2271 | 207.1563
0.1923 | 202.8673
0.1583 | 199.4802
0.1259 | 195.242
0.1155 | 193.2463
0.1051 | 191.2505
0.0954 | 189.2692
0.0857 | 187.2879
0.0764 | 185.3139
0.0672 | 183.3435
0.0587 | 179.6131
0.0502 | 177.6572
0.0427 | 175.723
0.0353 | 172.9052
0.0289 | 168.331
0.0228 | 165.5386
0.0175 | 161.8771
0.0134 | 159.1282
0.0097 | 155.4993
0.0061 | 149.2121
0.0032 | 139.3904
0.0014 | 127.8158

## Figure 9 BO32-120min 0&0.25&0&
BO32-120min
X | Y
0.1995 | 320.1197
0.1795 | 320.2109
0.1579 | 318.0313
0.1376 | 316.6362
0.1153 | 315.1738
0.1015 | 313.9857
0.0808 | 311.8371
0.0712 | 312.2647
0.0597 | 308.9402
0.0514 | 306.4571
0.0438 | 303.9948
0.0379 | 299.3754
0.033 | 296.2631
0.0279 | 296.0975
0.0236 | 293.0058
0.0193 | 288.4382
0.0143 | 282.3738
0.0097 | 277.0578
0.0064 | 268.0933
0.0041 | 259.9029
0.0024 | 248.7761

## Figure 9 BO34-60min 0&0.25&0&1
BO34-60min
X | Y
0.1993 | 291.3776
0.1793 | 292.4031
0.1581 | 290.3836
0.1388 | 288.4087
0.1204 | 286.4582
0.1016 | 284.4955
0.0796 | 280.1933
0.0702 | 278.4578
0.0626 | 276.0128
0.0591 | 275.1735
0.0557 | 275.0923
0.0524 | 274.257
0.0493 | 273.4299
0.0458 | 272.5905
0.0429 | 271.7674
0.0399 | 270.1861
0.0369 | 268.6048
0.0342 | 267.7857
0.0315 | 266.2125
0.0292 | 263.8933
0.0268 | 262.3282
0.0243 | 260.7591
0.0218 | 259.1899
0.0194 | 257.6248
0.0174 | 255.3137
0.015 | 252.2404
0.0132 | 249.1792
0.0108 | 246.1058
0.0087 | 242.2823
0.0066 | 238.463
0.0048 | 233.1393
0.0036 | 224.0612
0.0023 | 214.2249
0.0014 | 202.8925
0.0006 | 191.5601

## Figure 9 BO40-120min 0&0.25&0&
BO40-120min
X | Y
0.2132 | 378.1117
0.1815 | 370.3389
0.1504 | 361.6897
0.1214 | 351.3131
0.1119 | 348.4482
0.1029 | 344.7068
0.0937 | 340.9619
0.085 | 337.2278
0.0768 | 332.6173
0.0687 | 327.1195
0.061 | 322.5199
0.0539 | 317.9312
0.0464 | 311.5607
0.0399 | 306.9864
0.0338 | 303.3068
0.028 | 296.0852
0.0227 | 290.6491
0.0183 | 284.3438
0.0142 | 278.0458
0.0105 | 271.755
0.0078 | 264.5988
0.0056 | 253.9042
0.0036 | 242.326
0.0022 | 229.8751
0.0017 | 213.8931
0.0013 | 196.1366
0.0008 | 178.38
0.0006 | 158.8562

## Figure 9 BO5-30min 0&0.25&0&80
BO5-30min
X | Y
0.1996 | 46.7505
0.1796 | 46.8968
0.1594 | 46.3078
0.1388 | 44.9739
0.1198 | 45.1487
0.1001 | 43.8434
0.0795 | 43.9707
0.0702 | 42.2388
0.0611 | 41.9728
0.0559 | 42.5513
0.0509 | 42.4041
0.0431 | 41.4455
0.0354 | 40.4916
0.0286 | 39.5616
0.0222 | 38.6457
0.0115 | 36.871
0.004 | 34.4608

## Figure 9 BO51-240min 0&0.25&0&
BO51-240min
X | Y
0.2091 | 494.6016
0.1771 | 489.1337
0.1477 | 484.4917
0.1226 | 477.7703
0.1149 | 473.094
0.1076 | 471.38
0.1006 | 468.9384
0.0945 | 466.5278
0.0882 | 464.1069
0.0823 | 459.4875
0.0768 | 457.0976
0.0716 | 453.9749
0.0668 | 450.1297
0.0619 | 446.2793
0.0574 | 442.4445
0.0533 | 438.62
0.0495 | 433.3299
0.046 | 431.0021
0.0421 | 426.4499
0.0389 | 421.9185
0.0358 | 418.863
0.0329 | 413.604
0.0297 | 409.0725
0.0272 | 403.8238
0.0248 | 400.0562
0.0221 | 395.5403
0.02 | 389.5691
0.0176 | 384.3255
0.0151 | 379.0768
0.0125 | 373.0901
0.0103 | 363.4237
0.0084 | 354.5057
0.0063 | 344.8445
0.0047 | 333.7229
0.0035 | 321.1356

## Figure 9 BO56-240min 0&0.25&0&
BO56-240min
X | Y
0.2004 | 490.9768
0.1959 | 488.652
0.1759 | 485.1454
0.1561 | 480.913
0.1371 | 475.2432
0.1192 | 468.876
0.1041 | 460.3978
0.0791 | 445.0547
0.0695 | 438.1992
0.061 | 431.377
0.0589 | 429.8541
0.0566 | 427.5958
0.0544 | 425.3376
0.0522 | 423.0841
0.0501 | 420.8306
0.0482 | 418.5818
0.0457 | 414.8577
0.0435 | 412.5994
0.0415 | 409.6201
0.0394 | 407.3666
0.0371 | 403.6472
0.0349 | 400.6584
0.0326 | 397.6696
0.0305 | 393.2243
0.0282 | 390.2355
0.0259 | 385.7855
0.0237 | 381.3355
0.0214 | 377.6161
0.0193 | 373.1709
0.0172 | 367.9951
0.0152 | 362.824
0.0134 | 358.3883
0.0117 | 352.4914
0.0099 | 345.8639
0.0081 | 339.967
0.0065 | 331.8831
0.005 | 324.5345
0.0039 | 315.7343
0.0029 | 306.2083
0.0019 | 296.6822
0.0013 | 285.7045

## Figure 9 BO58-120min 0&0.25&0&
BO58-120min
X | Y
0.213 | 462.1463
0.189 | 453.2706
0.1656 | 442.9028
0.1431 | 431.8011
0.1221 | 420.736
0.1149 | 417.545
0.1083 | 412.8619
0.1016 | 408.9289
0.0952 | 405.004
0.089 | 401.0832
0.0829 | 394.904
0.0765 | 392.4874
0.0707 | 387.0664
0.0651 | 382.4077
0.0599 | 377.0029
0.0542 | 372.3401
0.0495 | 368.4558
0.0446 | 363.0591
0.0401 | 357.6706
0.0359 | 352.2902
0.0313 | 346.9016
0.0273 | 341.5253
0.0238 | 335.4069
0.0202 | 330.0427
0.017 | 323.9325
0.0145 | 317.0844
0.0123 | 311.7526
0.01 | 304.1544
0.0078 | 295.8061
0.006 | 287.4659
0.0044 | 276.1173
0.0031 | 264.0186
0.0019 | 250.4156

## Figure 9 BO65-360min 0&0.25&0&
BO65-360min
X | Y
0.2001 | 601.2849
0.1958 | 600.4308
0.1737 | 589.5567
0.1547 | 578.0422
0.1365 | 565.8209
0.1243 | 557.4282
0.0956 | 531.7477
0.0777 | 513.6913
0.0686 | 501.736
0.0607 | 492.7362
0.0584 | 489.0168
0.0561 | 486.028
0.0538 | 481.578
0.0517 | 479.3245
0.0495 | 476.3357
0.0473 | 472.621
0.0452 | 469.637
0.0431 | 465.9223
0.0412 | 462.2124
0.0391 | 459.2283
0.0369 | 455.5137
0.0348 | 451.0684
0.0327 | 445.8926
0.0306 | 441.4474
0.0285 | 437.7327
0.0264 | 433.2875
0.0243 | 428.8423
0.0222 | 424.397
0.0202 | 419.226
0.0183 | 414.0549
0.0165 | 408.158
0.0145 | 402.2563
0.0129 | 395.6336
0.0111 | 389.7367
0.0095 | 383.114
0.0079 | 375.7607
0.0061 | 369.1332
0.0045 | 361.0493
0.0034 | 352.2491
0.0021 | 343.4441
0.0011 | 333.9181

## Figure 9 BO79-360min 0&0.25&0&
BO79-360min
X | Y
0.2004 | 640.4449
0.1942 | 638.0291
0.1763 | 627.1177
0.1559 | 614.6476
0.1344 | 599.9272
0.1222 | 588.4589
0.101 | 568.583
0.0798 | 543.5411
0.0698 | 530.6692
0.0601 | 516.3317
0.0531 | 505.0342
0.043 | 487.7344
0.0184 | 430.845
0.0093 | 396.6024
0.0081 | 389.181
0.0069 | 380.2889
0.006 | 372.1399
0.0052 | 363.9961
0.0043 | 353.6332
0.003 | 335.142

## Figure 9 BO8-30min 0&0.25&0&80
BO8-30min
X | Y
0.2085 | 161.7409
0.1663 | 161.8458
0.125 | 159.7677
0.111 | 159.3124
0.0977 | 158.883
0.0845 | 156.9776
0.0711 | 155.805
0.0585 | 156.1342
0.0461 | 153.5167
0.0343 | 151.6578
0.0238 | 149.1023
0.0146 | 145.1123
0.0079 | 139.729
0.0037 | 133.6906

## Figure 9 BO80-240min 0&0.25&0&
BO80-240min
X | Y
0.1987 | 903.0928
0.178 | 875.1446
0.1586 | 848.1127
0.1381 | 815.7317
0.1187 | 784.2634
0.098 | 750.1043
0.0805 | 717.7886
0.0686 | 694.4654
0.0637 | 683.7128
0.0594 | 674.7493
0.0552 | 665.7858
0.0515 | 657.7205
0.0454 | 645.168
0.0403 | 629.9754
0.0347 | 617.4338
0.0297 | 603.1321
0.0248 | 587.0558
0.0181 | 560.2923
0.0116 | 529.9869
0.0064 | 493.4959
0.0027 | 444.6156
0.0015 | 393.1242
0.0004 | 338.9745
0.0003 | 288.3958

## Figure 9 BO83-240min 0&0.25&0&
BO83-240min
X | Y
0.2174 | 928.3155
0.1939 | 893.0569
0.1702 | 857.7943
0.1467 | 818.7651
0.1243 | 782.0267
0.1168 | 769.0237
0.1092 | 756.7748
0.1018 | 743.7759
0.0944 | 729.2687
0.0872 | 716.2738
0.08 | 701.7707
0.0731 | 687.2756
0.0662 | 673.5347
0.0591 | 658.2815
0.0526 | 645.3029
0.0462 | 628.5576
0.0396 | 615.5789
0.0339 | 599.604
0.0282 | 582.8749
0.023 | 565.4039
0.0181 | 547.1869
0.0136 | 529.732
0.0101 | 510.0392
0.0076 | 487.3541
0.0052 | 464.673
0.0036 | 442.0082
0.0024 | 417.0931
0.0016 | 391.432
0.0011 | 364.2707
0.0007 | 338.6218
0.0006 | 311.4686
0.0002 | 282.8031