## Figure 2 AC15% 0&1&0&450
AC15%
X | Y
1.0089 | 196.7491
0.9458 | 193.9709
0.8801 | 191.1918
0.817 | 189.1026
0.7497 | 187.012
0.6865 | 185.612
0.6276 | 183.5243
0.5737 | 181.4384
0.5283 | 180.0445
0.4929 | 178.9986
0.4677 | 178.3008
0.4349 | 176.9112
0.3692 | 174.4767
0.3019 | 172.3861
0.2379 | 170.6412
0.1773 | 168.2084
0.1217 | 165.7773
0.099 | 166.114
0.0813 | 164.7297
0.0637 | 162.6562
0.0494 | 160.9285
0.0351 | 159.5453
0.0216 | 158.1624
0.0123 | 152.3016

## Figure 2 AC35% 0&1&0&450
AC35%
X | Y
0.9313 | 270.1144
0.864 | 267.3347
0.7958 | 265.933
0.7268 | 262.8081
0.6594 | 260.7176
0.5887 | 258.2813
0.5197 | 255.501
0.4524 | 253.0658
0.3842 | 250.2858
0.3169 | 248.1952
0.2495 | 245.071
0.183 | 241.6024
0.1199 | 237.4459
0.0837 | 233.6432
0.0509 | 228.808
0.0307 | 224.3217
0.0156 | 217.0807
0.0089 | 212.9436
0.0072 | 209.4974
0.003 | 201.571
0.0005 | 195.0234
0.0005 | 187.7876
-0.002 | 179.1726
-0.0003 | 169.1809

## Figure 2 AC35%-1073N2 0&1&0&45
AC35%-1073N2
X | Y
1.0079 | 282.2006
0.9271 | 279.0716
0.8471 | 275.2539
0.763 | 272.8129
0.6813 | 270.0283
0.5988 | 267.2434
0.5155 | 264.4582
0.4322 | 262.0175
0.3488 | 259.2323
0.2672 | 255.4139
0.1839 | 251.2505
0.1056 | 245.7105
0.0787 | 243.2893
0.0517 | 238.8007
0.0315 | 233.6252
0.0139 | 225.0051
0.0097 | 221.2134
0.0072 | 217.7669
0.0047 | 213.6313
0.0021 | 209.4957
0.0013 | 204.3269

## Figure 2 AC35%-1173ox 0&1&0&45
AC35%-1173ox
X | Y
0.9925 | 420.3652
0.9285 | 413.7965
0.8629 | 408.6054
0.7955 | 402.3801
0.7333 | 398.5684
0.671 | 394.7568
0.6129 | 390.602
0.559 | 387.4823
0.49 | 382.6347
0.4505 | 379.8645
0.3865 | 375.0186
0.3234 | 369.8284
0.2603 | 363.6045
0.1971 | 356.6915
0.1391 | 348.0574
0.1113 | 344.2576
0.0962 | 340.1177
0.0835 | 336.6677
0.0684 | 332.1831
0.0524 | 325.9755
0.0423 | 320.8035
0.0297 | 312.8742
0.023 | 306.6698
0.0196 | 303.223
0.0138 | 295.6406
0.0121 | 290.127
0.0079 | 283.9234
0.0054 | 278.0649
0.0045 | 274.2744
0.0037 | 270.484
0.0029 | 267.038
0.002 | 262.903
0.002 | 257.7345
0.0004 | 253.5992
0.0004 | 248.4307
-0.0005 | 243.262
-0.0004 | 237.4044
-0.0004 | 232.5805
-0.0013 | 225.689
-0.0013 | 220.176

## Figure 2 AC67% 0&1&0&450
AC67%
X | Y
0.9548 | 339.3798
0.8689 | 336.5937
0.7856 | 334.1531
0.6963 | 331.3658
0.6122 | 328.9249
0.5221 | 326.4819
0.4388 | 323.6967
0.3496 | 319.8757
0.2654 | 315.712
0.1787 | 310.1691
0.0988 | 302.5611
0.0836 | 299.7994
0.0685 | 297.3822
0.055 | 293.932
0.0432 | 290.1377
0.0365 | 287.7234
0.0281 | 283.5858
0.0256 | 281.5175
0.0214 | 277.3813
0.018 | 273.59
0.0121 | 269.7977

## Figure 2 char 0&1&0&450
char
X | Y
1.0091 | 90.2791
0.9409 | 88.8773
0.8786 | 87.4776
0.8113 | 86.0762
0.7532 | 84.6779
0.6968 | 83.9693
0.6573 | 83.2666
0.6404 | 82.2271
0.6303 | 81.879
0.616 | 81.5295
0.5983 | 80.8343
0.5832 | 80.14
0.5588 | 79.4424
0.5226 | 78.3963
0.4578 | 77.3403
0.3896 | 76.2831
0.3256 | 74.8828
0.2591 | 74.1707
0.1935 | 72.7699
0.1396 | 70.3394
0.0992 | 68.6026
0.0832 | 67.908
0.0731 | 64.8034
0.0622 | 63.4214
0.0504 | 61.35
0.0327 | 55.1417
0.021 | 48.591