## Figure 5_1 700-3h 0&1&0&200
700-3h
X | Y
0.0466 | 107.0303
0.2991 | 114.4016
0.9011 | 118.2972
0.9594 | 119.6926
0.9783 | 119.339
0.9906 | 120.1779
0.9462 | 119.3663
0.9311 | 118.9545
0.9142 | 118.5442
0.8792 | 118.1493
0.8594 | 118.1661
0.8396 | 117.7583
0.8198 | 117.7751
0.8009 | 117.7911
0.7792 | 117.3849
0.7604 | 117.401
0.7311 | 117.0012
0.7 | 116.1783
0.6755 | 116.1992
0.6491 | 116.6462
0.6245 | 116.2424
0.6 | 115.8386
0.5745 | 115.8603
0.5491 | 115.8819
0.5302 | 115.8979
0.5104 | 115.9148
0.4896 | 115.9324
0.4708 | 115.5238
0.45 | 115.5414
0.4302 | 115.1336
0.4094 | 115.1512
0.3906 | 115.1672
0.3698 | 114.7602
0.3519 | 114.7755
0.3358 | 114.3645
0.3217 | 114.3765
0.2802 | 113.1378
0.2585 | 113.1563
0.2406 | 112.7469
0.2255 | 112.7597
0.2113 | 112.7717
0.2 | 112.7813
0.1896 | 112.3655
0.1802 | 111.9489
0.1689 | 111.9585
0.1594 | 111.5419
0.15 | 111.1253
0.1406 | 111.1333
0.1311 | 110.7167
0.1217 | 110.3
0.1113 | 109.8842
0.1009 | 109.893
0.0915 | 109.0518
0.0811 | 108.636
0.0708 | 108.2202
0.0594 | 107.8052
0.033 | 105.2798
0.0217 | 104.0155
0.0094 | 100.6289

## Figure 5_1 700-6h 0&1&0&200
700-6h
X | Y
0.0075 | 116.3561
0.0307 | 125.2494
0.0503 | 127.8004
0.0696 | 129.4788
0.1278 | 132.3552
0.2249 | 134.6929
0.0151 | 121.4309
0.9953 | 142.2545
0.9783 | 141.8443
0.9594 | 141.0111
0.9443 | 141.0239
0.9302 | 141.0359
0.917 | 140.1979
0.8792 | 139.3807
0.8594 | 139.3975
0.8208 | 139.0057
0.7991 | 139.0242
0.7604 | 138.6324
0.7292 | 138.2342
0.7009 | 138.2582
0.6755 | 137.8552
0.65 | 137.8769
0.6245 | 137.4739
0.6 | 137.0701
0.5745 | 137.0917
0.55 | 137.9618
0.5311 | 137.9778
0.5094 | 137.147
0.4906 | 136.7384
0.4708 | 136.3306
0.4491 | 136.349
0.4302 | 136.365
0.4094 | 136.8073
0.3906 | 135.974
0.3708 | 135.9909
0.3509 | 136.0077
0.3368 | 136.0197
0.3198 | 136.4588
0.3 | 136.051
0.2792 | 135.2193
0.2594 | 135.2361
0.2406 | 134.8275
0.2113 | 134.4278
0.1981 | 134.439
0.1802 | 134.0296
0.1708 | 133.6129
0.1585 | 133.1987
0.1406 | 132.3647
0.1104 | 131.5411
0.0906 | 130.7086
0.0047 | 107.0024

## Figure 5_2 750-2h 0&1&0&300
750-2h
X | Y
0.9896 | 183.5993
0.9725 | 183.1787
0.9583 | 182.7568
0.9289 | 181.9134
0.9431 | 182.3353
0.9147 | 181.9195
0.8976 | 181.4989
0.8796 | 181.0786
0.8578 | 181.088
0.8389 | 180.6681
0.818 | 180.2491
0.7981 | 180.2576
0.7782 | 179.8381
0.7592 | 179.8463
0.728 | 179.4317
0.6986 | 179.4443
0.673 | 179.0273
0.6493 | 179.0374
0.6227 | 178.1928
0.5991 | 178.203
0.5735 | 177.786
0.5488 | 177.7965
0.5289 | 177.805
0.509 | 177.8136
0.4891 | 176.9661
0.4682 | 176.9751
0.4493 | 177.4111
0.4303 | 176.9913
0.4085 | 176.1447
0.3886 | 175.7253
0.3687 | 175.7338
0.3498 | 176.1699
0.3355 | 175.32
0.3204 | 175.3265
0.2995 | 174.9075
0.2787 | 174.9164
0.2597 | 174.4966
0.2398 | 174.0771
0.2237 | 174.084
0.2104 | 173.2338
0.1991 | 172.8107
0.1896 | 172.3868
0.1782 | 171.9637
0.1697 | 171.9673
0.1592 | 171.9718
0.1507 | 170.6916
0.1403 | 170.2681
0.1299 | 169.8446
0.1204 | 169.4207
0.1109 | 168.5688
0.0995 | 168.1457
0.0891 | 167.2943
0.0787 | 166.0148
0.0692 | 165.163
0.0588 | 163.4556
0.0493 | 161.3198
0.0389 | 159.6125
0.0275 | 156.6216
0.019 | 153.2016
0.0104 | 146.3579
0.0038 | 140.3693

## Figure 5_2 750-3h 0&1&0&300
750-3h
X | Y
0.2389 | 197.0342
0.2581 | 197.6015
0.4895 | 201.0997
0.5088 | 201.3433
0.5281 | 201.9106
0.5487 | 202.2406
0.6245 | 203.0204
0.7594 | 205.121
0.7787 | 205.5084
0.798 | 206.0751
0.9924 | 215.6951
0.9754 | 214.4185
0.9583 | 213.142
0.9441 | 212.7201
0.928 | 211.8711
0.9137 | 211.0212
0.8986 | 209.7438
0.8787 | 208.4685
0.8578 | 208.0494
0.8389 | 207.2016
0.818 | 206.7826
0.7289 | 205.1089
0.6976 | 204.2663
0.673 | 204.2769
0.6483 | 203.8595
0.5735 | 203.0356
0.5991 | 202.5967
0.4692 | 200.5125
0.4493 | 200.521
0.4294 | 200.5295
0.4095 | 200.538
0.3896 | 200.1186
0.3697 | 199.6991
0.3488 | 199.7081
0.3336 | 199.2866
0.3175 | 198.4376
0.2995 | 198.4453
0.2787 | 198.0262
0.2227 | 196.3383
0.2095 | 195.9161
0.1991 | 195.4926
0.1886 | 194.6411
0.1791 | 194.6452
0.1697 | 194.2213
0.1592 | 193.3698
0.1498 | 192.5179
0.1403 | 192.094
0.1308 | 191.6701
0.1204 | 190.3907
0.1118 | 189.5384
0.0995 | 188.2598
0.0891 | 186.9804
0.0787 | 186.129
0.0682 | 184.8495
0.0588 | 182.2858
0.0493 | 180.1501
0.0408 | 178.4419
0.0303 | 175.0227
0.019 | 169.4641
0.0104 | 160.9085
0.0038 | 154.064
0.0009 | 143.3662

## Figure 5_2 750-4h 0&1&0&300
750-4h
X | Y
0.0044 | 162.6459
0.0829 | 200.3025
0.1407 | 208.2635
0.3335 | 218.505
0.4299 | 221.0538
0.4492 | 221.729
0.4685 | 222.1164
0.4878 | 221.9283
0.9934 | 240.9444
0.9839 | 240.0925
0.9725 | 239.2414
0.9583 | 237.5357
0.9422 | 236.6867
0.928 | 235.8368
0.9137 | 234.559
0.8976 | 233.71
0.8777 | 232.4346
0.8578 | 231.1593
0.8389 | 230.7394
0.818 | 229.8924
0.7991 | 228.6167
0.7801 | 228.1968
0.7583 | 227.7782
0.728 | 226.5073
0.6995 | 226.0915
0.6739 | 225.6745
0.6493 | 225.2571
0.6237 | 224.4121
0.5981 | 224.4231
0.5744 | 223.5773
0.5488 | 223.1603
0.5289 | 223.1688
0.509 | 222.3214
0.4095 | 220.2242
0.3896 | 220.2327
0.3678 | 218.9582
0.3488 | 218.5383
0.3185 | 218.1233
0.2986 | 217.7039
0.2787 | 217.2844
0.2597 | 216.0087
0.2389 | 215.5896
0.2227 | 214.3127
0.2095 | 213.8904
0.1791 | 211.7636
0.1905 | 212.6146
0.1981 | 213.0393
0.1697 | 210.9117
0.1611 | 210.0594
0.1507 | 209.6359
0.1299 | 207.5051
0.1204 | 205.7973
0.1109 | 204.5174
0.1005 | 202.8101
0.091 | 201.9582
0.0682 | 197.6883
0.0588 | 194.6967
0.0483 | 192.5613
0.0408 | 189.9968
0.0294 | 184.4382
0.019 | 178.0233
0.0085 | 169.0406

## Figure 5_3 800-1h 0&1&0&300
800-1h
X | Y
0.3517 | 203.0256
0.371 | 203.7001
0.3905 | 203.5951
0.4096 | 204.2945
0.4289 | 204.2504
0.9943 | 212.8919
0.9755 | 211.6252
0.9594 | 211.632
0.9443 | 210.3636
0.9302 | 209.9447
0.9151 | 210.376
0.8991 | 209.533
0.8792 | 209.5414
0.8594 | 208.7
0.8396 | 209.1333
0.8208 | 208.2915
0.8 | 208.3003
0.7792 | 207.8842
0.7594 | 207.8926
0.7292 | 207.0556
0.7 | 207.068
0.6755 | 206.2286
0.6491 | 206.2398
0.6245 | 205.8253
0.5991 | 205.8361
0.5745 | 205.4216
0.5509 | 205.4316
0.5292 | 205.0159
0.5094 | 205.0243
0.4887 | 205.0331
0.4708 | 204.6158
0.45 | 204.6246
0.3358 | 202.5485
0.3198 | 202.5553
0.3 | 201.7139
0.2802 | 201.7223
0.2604 | 200.4559
0.2396 | 200.0398
0.2236 | 199.6217
0.2094 | 198.7779
0.2 | 198.3569
0.1896 | 197.9364
0.1802 | 197.5155
0.1698 | 196.6701
0.1613 | 196.2487
0.1509 | 195.4033
0.1406 | 194.9828
0.1302 | 193.7124
0.1217 | 192.8661
0.1113 | 192.0207
0.1009 | 191.1752
0.0915 | 189.9045
0.0802 | 188.2096
0.0689 | 186.0897
0.0585 | 184.3944
0.0472 | 181.4247
0.0406 | 179.7278
0.0292 | 174.6335
0.0189 | 169.5387
0.0085 | 161.4695
0.0057 | 157.2214
0.0019 | 135.9765

## Figure 5_3 800-1h15m 0&1&0&300
800-1h15m
X | Y
0.9953 | 242.6366
0.9858 | 241.3658
0.9745 | 240.0958
0.9604 | 239.252
0.9443 | 237.984
0.9292 | 236.7156
0.9151 | 235.8718
0.8991 | 234.6038
0.8792 | 233.3374
0.8604 | 232.4956
0.8406 | 231.2292
0.8189 | 230.8135
0.8 | 229.9717
0.7783 | 229.131
0.7594 | 228.7141
0.7283 | 227.8775
0.6991 | 227.0401
0.6745 | 226.2006
0.6491 | 225.7865
0.6236 | 225.3724
0.6 | 224.5326
0.5745 | 224.1185
0.55 | 223.704
0.5283 | 223.2883
0.5094 | 222.8713
0.4906 | 222.0295
0.4689 | 222.0387
0.45 | 221.1969
0.4302 | 220.7804
0.4094 | 220.3643
0.3896 | 219.5228
0.3689 | 219.1067
0.3491 | 218.6902
0.3349 | 218.2713
0.3198 | 218.2777
0.2991 | 217.4367
0.2792 | 216.5952
0.2585 | 214.9043
0.2396 | 214.4874
0.2226 | 214.0697
0.2104 | 213.2251
0.1991 | 212.38
0.1896 | 211.9591
0.1792 | 211.1136
0.1689 | 210.6931
0.1604 | 210.2718
0.15 | 209.0014
0.1396 | 207.731
0.1311 | 206.4599
0.1208 | 205.6144
0.1104 | 204.344
0.0991 | 203.0741
0.0896 | 201.8033
0.0783 | 199.6834
0.0689 | 197.1379
0.0575 | 195.018
0.0491 | 192.4721
0.0406 | 189.9261
0.0302 | 186.1062
0.0198 | 178.8868
0.0075 | 169.1186

## Figure 5_3 800-1h30m 0&1&0&300
800-1h30m
X | Y
0.9934 | 268.983
0.9755 | 267.7158
0.9594 | 266.0229
0.9443 | 264.7545
0.9302 | 263.4858
0.9132 | 262.2182
0.8991 | 261.3743
0.8792 | 260.108
0.8604 | 258.4163
0.8396 | 258.0002
0.8198 | 257.1587
0.7991 | 256.3177
0.7802 | 255.4758
0.7594 | 255.4847
0.7292 | 254.6476
0.6991 | 253.8106
0.6745 | 252.9712
0.65 | 252.5567
0.6245 | 252.1426
0.5991 | 251.3035
0.5745 | 250.889
0.55 | 250.8994
0.5292 | 250.0584
0.5094 | 249.6419
0.4896 | 249.2254
0.4698 | 248.3839
0.4509 | 247.967
0.4292 | 247.9762
0.4094 | 247.5597
0.3887 | 246.7187
0.3698 | 245.4519
0.3509 | 245.4599
0.3349 | 244.6169
0.3217 | 244.6225
0.3 | 243.7819
0.2811 | 242.5151
0.2613 | 241.2487
0.2415 | 240.4073
0.2245 | 239.1397
0.2113 | 238.2955
0.2009 | 237.45
0.1906 | 236.6046
0.1792 | 235.7595
0.1708 | 234.4883
0.1594 | 233.6433
0.1519 | 232.3717
0.1406 | 231.1017
0.1321 | 230.2555
0.1208 | 228.1357
0.1094 | 226.4408
0.0991 | 224.3205
0.0896 | 221.7749
0.0792 | 219.6547
0.0689 | 216.6846
0.0585 | 214.1395
0.05 | 209.8938
0.0425 | 206.9225
0.0311 | 200.9783
0.0189 | 192.9098
0.0104 | 182.2902
0.0075 | 178.467

## Figure 5_3 800-45m 0&1&0&300
800-45m
X | Y
0.9755 | 197.1776
0.9594 | 196.3345
0.9434 | 195.0665
0.9311 | 194.2219
0.9142 | 193.8042
0.8991 | 192.5358
0.8792 | 192.1193
0.8594 | 191.2779
0.8396 | 190.8614
0.8189 | 190.4452
0.8 | 190.0283
0.7792 | 189.1873
0.7585 | 189.1961
0.7302 | 188.3583
0.7 | 188.3711
0.6745 | 188.3819
0.65 | 187.5425
0.6245 | 187.1284
0.5991 | 187.1392
0.5745 | 186.7247
0.5491 | 186.7355
0.5292 | 186.319
0.5094 | 185.9025
0.4887 | 185.9113
0.4698 | 185.0695
0.45 | 185.0779
0.4302 | 185.0863
0.4094 | 184.6702
0.3906 | 184.2533
0.3698 | 184.2621
0.3509 | 183.8452
0.3349 | 183.4271
0.3198 | 183.0086
0.3009 | 183.0166
0.2792 | 182.6009
0.2594 | 182.1844
0.2396 | 181.7679
0.2255 | 181.3489
0.2094 | 180.5059
0.2 | 180.5099
0.1906 | 180.089
0.1792 | 179.6689
0.1689 | 179.2484
0.1594 | 179.2524
0.1491 | 178.4069
0.1396 | 177.5611
0.1292 | 177.1405
0.1189 | 176.72
0.1094 | 176.2991
0.0991 | 175.0287
0.0887 | 174.1833
0.0792 | 172.9125
0.0689 | 172.0671
0.0594 | 170.3713
0.0481 | 168.6764
0.0387 | 166.1309
0.0292 | 162.7354
0.0198 | 158.9151
0.0094 | 152.1206
0.0047 | 144.8988
0.0028 | 132.5767

## Figure 5_4 850-30m 0&1&0&350
850-30m
X | Y
0.9943 | 188.3292
0.9821 | 187.8993
0.9614 | 186.1794
0.9434 | 185.3194
0.9303 | 184.4595
0.9152 | 183.5995
0.9001 | 182.7396
0.8812 | 181.8796
0.8605 | 181.0197
0.8398 | 181.0197
0.82 | 180.1597
0.8002 | 179.7297
0.7795 | 179.2998
0.7597 | 178.8698
0.7295 | 178.8698
0.7012 | 178.4398
0.6748 | 178.0098
0.6513 | 177.5799
0.6249 | 177.1499
0.6013 | 177.1499
0.5759 | 176.7199
0.5504 | 176.7199
0.5297 | 176.2899
0.5099 | 176.2899
0.4892 | 175.86
0.4703 | 175.43
0.4496 | 175.43
0.4317 | 175
0.41 | 175
0.3911 | 174.57
0.3704 | 174.57
0.3497 | 174.14
0.3346 | 173.7101
0.3205 | 173.2801
0.2997 | 173.7101
0.2818 | 173.2801
0.2601 | 172.4201
0.2403 | 172.4201
0.2271 | 171.9902
0.2121 | 171.5602
0.1998 | 170.7002
0.1894 | 170.7002
0.181 | 169.8403
0.1706 | 169.4103
0.1602 | 168.9803
0.1499 | 168.9803
0.1395 | 168.5504
0.1301 | 168.1204
0.1206 | 167.6904
0.1122 | 166.4005
0.1018 | 165.5405
0.0895 | 164.6806
0.0811 | 163.8206
0.0697 | 162.5307
0.0603 | 161.2408
0.0481 | 159.5209
0.0386 | 157.371
0.0283 | 154.3612
0.0207 | 150.9214
0.0151 | 146.6216
0.0009 | 124.2629

## Figure 5_4 850-45m 0&1&0&350
850-45m
X | Y
0.9925 | 330.6511
0.9774 | 328.5012
0.9595 | 326.3514
0.9444 | 324.6314
0.9303 | 322.4816
0.9142 | 320.7617
0.9001 | 319.4717
0.8794 | 317.7518
0.8605 | 316.0319
0.8398 | 314.312
0.819 | 313.0221
0.8002 | 312.1622
0.7804 | 310.8722
0.7606 | 310.0123
0.7304 | 309.1523
0.7012 | 307.4324
0.6758 | 306.1425
0.6484 | 304.8526
0.6249 | 303.5627
0.6004 | 302.7027
0.5749 | 300.9828
0.5514 | 300.1229
0.5287 | 298.4029
0.5108 | 297.113
0.4901 | 296.2531
0.4694 | 294.5332
0.4496 | 293.6732
0.4307 | 291.9533
0.4081 | 290.6634
0.3902 | 288.9435
0.3704 | 287.6536
0.3525 | 285.9337
0.3365 | 284.6437
0.3223 | 283.3538
0.3007 | 281.6339
0.2809 | 279.914
0.2592 | 277.7641
0.2403 | 275.1843
0.2271 | 273.4644
0.2121 | 271.7445
0.2008 | 270.0246
0.1819 | 267.0147
0.1715 | 264.4349
0.1602 | 263.145
0.1508 | 260.9951
0.1414 | 258.8452
0.131 | 256.6953
0.1188 | 253.2555
0.1103 | 251.1057
0.099 | 248.0958
0.0895 | 245.086
0.0792 | 241.2162
0.0679 | 236.4865
0.0594 | 232.6167
0.0481 | 227.027
0.0396 | 221.8673
0.0292 | 215.4177
0.0141 | 199.5086

## Figure 5_4 850-50m 0&1&0&350
850-50m
X | Y
0.9943 | 223.5872
0.9821 | 221.4373
0.9595 | 220.1474
0.9463 | 219.2875
0.9312 | 218.4275
0.9142 | 217.1376
0.901 | 215.8477
0.8803 | 214.9877
0.8605 | 213.6978
0.8398 | 212.8378
0.819 | 211.9779
0.8011 | 211.5479
0.7795 | 211.1179
0.7597 | 210.258
0.7304 | 209.398
0.7003 | 209.398
0.6758 | 208.9681
0.6513 | 208.5381
0.6258 | 207.6781
0.6004 | 207.2482
0.5749 | 206.8182
0.5504 | 205.9582
0.5297 | 205.5283
0.5099 | 205.0983
0.4901 | 204.6683
0.4703 | 204.2383
0.4496 | 203.8084
0.4298 | 203.3784
0.409 | 202.9484
0.3902 | 202.5184
0.3695 | 202.5184
0.3506 | 202.0885
0.3355 | 202.0885
0.3195 | 201.2285
0.3007 | 200.7985
0.2799 | 199.5086
0.2601 | 199.5086
0.2413 | 198.6486
0.2243 | 197.7887
0.2102 | 196.9287
0.2008 | 196.4988
0.1904 | 196.0688
0.18 | 194.7789
0.1706 | 194.3489
0.1602 | 193.4889
0.1508 | 193.059
0.1404 | 191.769
0.131 | 191.3391
0.1197 | 190.0491
0.1122 | 189.6192
0.1008 | 187.8993
0.0924 | 187.0393
0.0829 | 185.3194
0.0707 | 183.1695
0.0594 | 181.0197
0.0434 | 177.5799
0.0358 | 174.14
0.0189 | 164.6806
0.0028 | 135.4423

## Figure 5_4 850-55m 0&1&0&350
850-55m
X | Y
0.9943 | 242.0762
0.9755 | 240.3563
0.9604 | 239.4963
0.9444 | 238.2064
0.9303 | 236.9165
0.9142 | 236.0565
0.8992 | 234.7666
0.8803 | 233.4767
0.8605 | 232.6167
0.8407 | 232.1867
0.8209 | 231.3268
0.8002 | 230.8968
0.7804 | 230.4668
0.7597 | 229.6069
0.7304 | 228.7469
0.7003 | 228.317
0.6748 | 228.317
0.6494 | 227.887
0.6249 | 227.457
0.6004 | 227.027
0.5759 | 226.1671
0.5504 | 225.7371
0.5297 | 225.3071
0.5099 | 224.8771
0.491 | 224.4472
0.4694 | 224.0172
0.4505 | 223.5872
0.4307 | 222.7273
0.409 | 222.7273
0.3902 | 223.1572
0.3695 | 222.2973
0.3497 | 221.8673
0.3346 | 221.0074
0.3214 | 220.5774
0.2997 | 219.7174
0.2799 | 219.7174
0.2601 | 218.4275
0.2394 | 217.5676
0.2243 | 216.7076
0.2102 | 215.8477
0.1998 | 215.8477
0.1904 | 214.9877
0.18 | 214.1278
0.1715 | 213.2678
0.1621 | 212.4079
0.1508 | 211.1179
0.1404 | 210.258
0.1301 | 209.398
0.1216 | 208.1081
0.1093 | 207.2482
0.099 | 205.5283
0.0905 | 203.8084
0.0801 | 201.6585
0.0688 | 199.0786
0.0584 | 196.4988
0.0481 | 193.4889
0.0405 | 190.9091
0.0283 | 184.8894
0.0189 | 179.2998
0.0094 | 169.4103
0.0057 | 160.8108
0.0028 | 142.3219