## Figure 2 SC800 0&1&0&35
SC800
X | Y
0.0036 | 14.5989
0.0551 | 16.5495
0.0789 | 16.7528
0.1032 | 16.9721
0.1287 | 17.0677
0.1532 | 17.178
0.2518 | 17.3753
0.3501 | 17.6553
0.6001 | 17.8455
0.7192 | 17.8374
0.8198 | 17.8
0.9201 | 17.8035
0.9507 | 17.813
0.9758 | 17.8304
0.4996 | 17.7782
0.0423 | 16.4086
0.0267 | 16.1312
0.0173 | 15.7608
0.0079 | 15.2049
0.0017 | 13.3509
0.0017 | 13.9536

## Figure 2 SC800P 0&1&0&35
SC800P
X | Y
0.0378 | 12.645
0.1515 | 13.0561
0.2512 | 13.263
0.3507 | 13.2626
0.4008 | 13.2702
0.5011 | 13.2472
0.6198 | 13.2993
0.7194 | 13.2371
0.8199 | 13.2993
0.0018 | 11.3112
0.0112 | 11.7743
0.028 | 12.4689
0.0746 | 12.7912
0.1012 | 12.8827
0.1278 | 12.9742
0.9775 | 13.3984
0.9195 | 13.262
0.9696 | 13.3524
0.0503 | 12.746
0.0182 | 12.2376

## Figure 2 SH800 0&1&0&35
SH800
X | Y
0.9735 | 32.637
0.9469 | 32.4064
0.8968 | 32.177
0.7981 | 32.0425
0.6979 | 31.8617
0.5976 | 31.7736
0.499 | 31.5464
0.3479 | 31.0898
0.3142 | 30.9523
0.261 | 30.5839
0.2085 | 30.1691
0.1537 | 29.3372
0.1271 | 28.7822
0.0974 | 27.9491
0.0732 | 27.0695
0.0482 | 25.7726
0.0388 | 25.124
0.0302 | 24.3363
0.0193 | 23.1316
0.0076 | 21.5096
0.0061 | 20.907
0.0046 | 20.119
0.0023 | 19.5628
0.0007 | 18.9139
0.0007 | 18.3112
0.0004 | 16.4569

## Figure 2 SSt800 0&1&0&35
SSt800
X | Y
0.0008 | 6.5101
0.0071 | 8.8617
0.0331 | 9.6527
0.0597 | 9.7542
0.2505 | 10.0464
0.3505 | 10.0922
0.4996 | 10.2074
0.5996 | 10.1675
0.7001 | 10.3108
0.7987 | 10.2762
0.9003 | 10.2647
0.9751 | 10.3759
0.9502 | 10.2937
0.1523 | 9.9598
0.1272 | 9.9146
0.1014 | 9.9158
0.0771 | 9.8242
0.0442 | 9.6867
0.0192 | 9.4097